## PerpExtrusion
Temperature(C) | Fluence(dpa) | LinearDimensionalChangesDl/l0(%) | Pre-Irrad.BulkDensity(g/cm3) | DV/V0(%) | Pre-Irrad.Eo(GPa) | E/EoPre-Irrad. | Pre-Irrad.Go(GPa) | G/GoPre-Irrad. | R0(Ω⋅μm) | DR/R0(%) | Pre-Irrad.CTE0(10-6/K) | MeanCTE(10-6/K) | DCTE/CTE0(%) | Pre-Irrad.EquibiaxialStrength | EquibiaxialS/SoPre-Irrad. | Pre-Irrad.FlexuralStrength | FlexuralS/SoPre-Irrad. | Pre-Irrad.CompressionStrength | CompressionS/SoPre-Irrad. | Pre-Irrad.ThC0(10-6/K) | ThermalConductivity(W/cmK) | DThC/ThC0(%) | Graphite Grade
745 | 3.24 | -1.3 | 1.84 | -2.21 | 11.73 | 1.3 |  |  |  |  | 4.36 |  | -23 | [9 empty] | SNG623/SNG722
745 | 8.27 | -1.16 | 1.84 | 0.04 | 11.73 | 1.58 |  |  |  |  | 4.36 |  | -45 | [9 empty] | SNG623/SNG722
745 | 8.27 |  | 1.84 | 0.39 | [18 empty] | SNG623/SNG722
745 | 9.7 | -0.27 | 1.84 | 2.38 | 11.73 | 1.46 |  |  |  |  | 4.36 |  | -47 | [9 empty] | SNG623/SNG722
745 | 9.7 |  | 1.84 | 3.17 | [18 empty] | SNG623/SNG722
385 | 9.781022 | -2.21 | 1.84 |  | 11.73 | 1.64 |  |  |  |  | 4.36 |  | 15.65267
385 | 18.43546 | -2.73 | 1.84 | -7.176765 | 11.73 | 2.31 |  |  |  |  | 4.36 |  | -12.09989 | [9 empty] | IG-110
385 | 26.97701 | -1.47 | 1.84 | -3.503927 | 11.73 | 2.6 |  |  |  |  | 4.36 |  | -30.20431 | [9 empty] | IG-110
478 | 10.44333 | -1.92 | 1.84 | -5.6355863 | 11.73 | 1.43 |  |  |  |  | 4.36 |  | 11.16913 | [9 empty] | IG-110
478 | 19.67037 | -1.93 | 1.84 | -5.541977 | 11.73 | 2.15 |  |  |  |  | 4.36 |  | -23.56413 | [9 empty] | IG-110
478 | 27.2738 | -0.16 | 1.84 | 0.726072 | [6 empty] | 4.36 |  | -29.06924 | [9 empty] | IG-110
639 | 10.42661 | -2.04 | 1.84 | -4.8093815 | 11.73 | 1.25 |  |  |  |  | 4.36 |  | -8.92168 | [9 empty] | IG-110
639 | 19.66789 | -0.82 | 1.84 | -3.181319 | 11.73 | 2.01 |  |  |  |  | 4.36 |  | -30.8286 | [9 empty] | IG-110
639 | 27.26277 | 5.87 | [8 empty] | 4.36 |  | -37.29852 | [9 empty] | IG-110
643 | 9.791738 | -1.19 | 1.84 | -4.141554 | 11.73 | 1.57 |  |  |  |  | 4.36 |  | -16.52667 | [9 empty] | IG-110
643 | 19.83472 |  | 1.84 | 4.018969 | [6 empty] | 4.36 |  | -37.41203 | [9 empty] | IG-110
643 | 23.21116 | [9 empty] | 4.36 |  | -33.8933 | [9 empty] | IG-110
342 | 6.058987 |  |  |  |  | 1.118732
342 | 6.069908 |  |  |  |  | 0.8292593
342 | 12.34127 |  |  |  |  | 1.489357
342 | 16.8779 |  |  |  |  | 1.859891
342 | 16.87385 |  |  |  |  | 1.410643
342 | 20.90241 |  |  |  |  | 2.463482
342 | 20.90131 |  |  |  |  | 2.341301
342 | 26.15372 |  |  |  |  | 2.553978
342 | 26.15223 |  |  |  |  | 2.388564
342 | 27.8298 |  |  |  |  | 2.341658
342 | 31.19968 |  |  |  |  | 2.381305
342 | 31.19878 |  |  |  |  | 2.281681
448 | 6.060361 |  |  |  |  | 1.270988
448 | 12.26364 |  |  |  |  | 1.88409
448 | 12.26296 |  |  |  |  | 1.808902
448 | 16.88189 |  |  |  |  | 2.301621
448 | 16.87566 |  |  |  |  | 1.611771
448 | 20.9018 |  |  |  |  | 2.395813
448 | 26.15264 |  |  |  |  | 2.433677
448 | 27.84064 |  |  |  |  | 2.042787
448 | 31.19444 |  |  |  |  | 1.800478
448 | 31.19301 |  |  |  |  | 1.642583
512 | 4.243789 |  |  |  |  | 0.9099923
512 | 4.229477 |  |  |  |  | 0.8235254
512 | 9.877665 |  |  |  |  | 1.406523
512 | 9.862572 |  |  |  |  | 1.23359
512 | 14.40125 |  |  |  |  | 1.831568
512 | 14.40081 |  |  |  |  | 1.782696
512 | 17.24534 |  |  |  |  | 2.089233
512 | 17.24422 |  |  |  |  | 1.965173
512 | 20.16871 |  |  |  |  | 2.134497
512 | 20.16411 |  |  |  |  | 1.625098
512 | 23.44392 |  |  |  |  | 2.181658
512 | 25.12171 |  |  |  |  | 2.159188
512 | 25.12144 |  |  |  |  | 2.129113
598 | 2.847614 |  |  |  |  | 0.6486422
598 | 5.69199 |  |  |  |  | 0.9382624
598 | 5.691006 |  |  |  |  | 0.8292398
598 | 10.06768 |  |  |  |  | 1.468563
598 | 10.06723 |  |  |  |  | 1.419691
598 | 11.47909 |  |  |  |  | 1.919763
598 | 11.47855 |  |  |  |  | 1.859613
598 | 13.46146 |  |  |  |  | 2.658587
598 | 13.44262 |  |  |  |  | 2.070241
598 | 16.8116 |  |  |  |  | 2.010264
598 | 18.49131 |  |  |  |  | 2.2002
598 | 18.48968 |  |  |  |  | 2.019749
667 | 3.29433 |  |  |  |  | 0.6655825
667 | 6.572957 |  |  |  |  | 1.090563
667 | 10.0956 |  |  |  |  | 1.564429
667 | 10.09594 |  |  |  |  | 1.602023
667 | 11.8591 |  |  |  |  | 2.041963
667 | 11.8416 |  |  |  |  | 1.602113
667 | 13.52302 |  |  |  |  | 1.981899
667 | 13.52163 |  |  |  |  | 1.827763

## ParExtrusion
Temperature(C) | Fluence(dpa) | LinearDimensionalChangesDl/l0(%) | Pre-Irrad.BulkDensity(g/cm3) | DV/V0(%) | Pre-Irrad.Eo(GPa) | E/EoPre-Irrad. | Pre-Irrad.Go(GPa) | G/GoPre-Irrad. | R0(Ω⋅μm) | DR/R0(%) | Pre-Irrad.CTE0(10-6/K) | MeanCTE(10-6/K) | DCTE/CTE0(%) | Pre-Irrad.EquibiaxialStrength | EquibiaxialS/SoPre-Irrad. | Pre-Irrad.FlexuralStrength | FlexuralS/SoPre-Irrad. | Pre-Irrad.CompressionStrength | CompressionS/SoPre-Irrad. | Pre-Irrad.ThC0(10-6/K) | ThermalConductivity(W/cmK) | DThC/ThC0(%) | Graphite Grade
745 | 3.24 | -0.92 | 1.84 | -2.21 | 11.15 | 1.31 |  |  |  |  | 4.45 |  | -0.23 | [9 empty] | SNG623/SNG722
745 | 8.27 | 0.07 | 1.84 | 0.04 | 11.15 | 1.58 |  |  |  |  | 4.45 |  | -0.47 | [9 empty] | SNG623/SNG722
745 | 8.27 |  | 1.84 | 0.39 | [18 empty] | SNG623/SNG722
745 | 9.7 | 0.81 | 1.84 | 2.38 | 11.15 | 1.46 |  |  |  |  | 4.45 |  | -0.46 | [9 empty] | SNG623/SNG722
745 | 9.7 |  | 1.84 | 3.17 | [18 empty] | SNG623/SNG722
342 | 12.3341 | [7 empty] | 14 | 80.59211 | [12 empty] | ETU-10
342 | 16.86594 | [7 empty] | 14 | 71.54605 | [12 empty] | ETU-10
342 | 20.88709 | [7 empty] | 14 | 69.16118 | [12 empty] | ETU-10
342 | 26.13804 | [7 empty] | 14 | 65.625 | [12 empty] | ETU-10
342 | 27.82406 | [7 empty] | 14 | 66.52961 | [12 empty] | ETU-10
342 | 31.18316 | [7 empty] | 14 | 77.96053 | [12 empty] | ETU-10
448 | 6.060678 | [7 empty] | 14 | 85.69079 | [12 empty] | ETU-10
448 | 12.27811 | [7 empty] | 14 | 72.86184 | [12 empty] | ETU-10
448 | 16.86434 | [7 empty] | 14 | 54.19408 | [12 empty] | ETU-10
448 | 20.88776 | [7 empty] | 14 | 76.39803 | [12 empty] | ETU-10
448 | 26.13934 | [7 empty] | 14 | 79.6875 | [12 empty] | ETU-10
448 | 27.82704 | [7 empty] | 14 | 98.93092 | [12 empty] | ETU-10
448 | 31.18649 | [7 empty] | 14 | 114.0625 | [12 empty] | ETU-10
512 | 4.236999 | [7 empty] | 14 | 90.54276 | [12 empty] | ETU-10
512 | 9.860707 | [7 empty] | 14 | 83.14145 | [12 empty] | ETU-10
512 | 14.39193 | [7 empty] | 14 | 67.35197 | [12 empty] | ETU-10
512 | 17.23861 | [7 empty] | 14 | 66.69408 | [12 empty] | ETU-10
512 | 20.15563 | [7 empty] | 14 | 79.52303 | [12 empty] | ETU-10
512 | 23.44446 | [7 empty] | 14 | 78.125 | [12 empty] | ETU-10
512 | 25.1303 | [7 empty] | 14 | 77.13816 | [12 empty] | ETU-10
598 | 2.841735 | [7 empty] | 14 | 95.64145 | [12 empty] | ETU-10
598 | 5.687736 | [7 empty] | 14 | 87.58224 | [12 empty] | ETU-10
598 | 10.08154 | [7 empty] | 14 | 80.18092 | [12 empty] | ETU-10
598 | 11.46233 | [7 empty] | 14 | 68.00987 | [12 empty] | ETU-10
598 | 13.45223 | [7 empty] | 14 | 67.35197 | [12 empty] | ETU-10
598 | 16.79839 | [7 empty] | 14 | 88.24013 | [12 empty] | ETU-10
598 | 18.48501 | [7 empty] | 14 | 95.72368 | [12 empty] | ETU-10
667 | 3.283538 | [7 empty] | 14 | 91.20066 | [12 empty] | ETU-10
667 | 6.571888 | [7 empty] | 14 | 84.62171 | [12 empty] | ETU-10
667 | 10.08148 | [7 empty] | 14 | 79.52303 | [12 empty] | ETU-10
667 | 11.83693 | [7 empty] | 14 | 84.12829 | [12 empty] | ETU-10
667 | 13.50838 | [7 empty] | 14 | 76.80921 | [12 empty] | ETU-10
385 | 9.781022 | -1.64 |  |  | 11.15 | 1.7 |  |  |  |  | 4.45 |  | 22.51986 | [9 empty] | IG-110
385 | 18.43546 | -1.48 | 1.84 | -7.176765 | 11.15 | 2.46 |  |  |  |  | 4.45 |  | -8.127128 | [9 empty] | IG-110
385 | 26.97701 | 0.31 | 1.84 | -3.503927 | 11.15 | 2.62 |  |  |  |  | 4.45 |  | -31.50965 | [9 empty] | IG-110
478 | 10.44333 | -1.52 | 1.84 | -5.6355863 | 11.15 | 1.49 |  |  |  |  | 4.45 |  | 10.14756 | [9 empty] | IG-110
478 | 19.67037 | -0.96 | 1.84 | -5.541977 | 11.15 | 2.19 |  |  |  |  | 4.45 |  | -22.82633 | [9 empty] | IG-110
478 | 27.2738 | 2.66 | 1.84 | 0.726072 | [6 empty] | 4.45 |  | -30.26107 | [9 empty] | IG-110
639 | 10.42661 | -1.12 | 1.84 | -4.8093815 | 11.15 | 1.28 |  |  |  |  | 4.45 |  | -5.005675 | [9 empty] | IG-110
639 | 19.66789 | 0.2 | 1.84 | -3.181319 | 11.15 | 2.08 |  |  |  |  | 4.45 |  | -28.21793 | [9 empty] | IG-110
639 | 27.3086 | [9 empty] | 4.45 |  | -39.90919 | [9 empty] | IG-110
643 | 9.791738 | -0.91 | 1.84 | -4.141554 | 11.15 | 1.55 |  |  |  |  | 4.45 |  | -17.03746 | [9 empty] | IG-110
643 | 19.83472 | 3.35 | 1.84 | 4.018969 | [6 empty] | 4.45 |  | -36.61748 | [9 empty] | IG-110
342 | 6.059716 |  |  |  |  | 1.19956
342 | 12.34227 |  |  |  |  | 1.600259
342 | 12.34029 |  |  |  |  | 1.380334
342 | 16.86646 |  |  |  |  | 2.091094
342 | 16.87663 |  |  |  |  | 1.718914
342 | 20.90265 |  |  |  |  | 2.489798
342 | 20.88732 |  |  |  |  | 2.290549
342 | 26.15569 |  |  |  |  | 2.772023
342 | 26.15325 |  |  |  |  | 2.501346
342 | 27.8343 |  |  |  |  | 2.839779
342 | 27.83189 |  |  |  |  | 2.572861
342 | 31.20141 |  |  |  |  | 2.573035
342 | 31.20092 |  |  |  |  | 2.518524
448 | 6.060361 |  |  |  |  | 1.270988
448 | 12.26432 |  |  |  |  | 1.959278
448 | 16.88876 |  |  |  |  | 3.062899
448 | 16.88275 |  |  |  |  | 2.397485
448 | 20.90368 |  |  |  |  | 2.604459
448 | 20.9015 |  |  |  |  | 2.361978
448 | 26.15386 |  |  |  |  | 2.569015
448 | 27.82948 |  |  |  |  | 2.305944
448 | 31.18279 |  |  |  |  | 2.009124
512 | 4.243484 |  |  |  |  | 0.8761577
512 | 9.864777 |  |  |  |  | 1.477951
512 | 9.851957 |  |  |  |  | 1.556898
512 | 14.40266 |  |  |  |  | 1.987583
512 | 14.40203 |  |  |  |  | 1.918034
512 | 17.24688 |  |  |  |  | 2.260286
512 | 20.17188 |  |  |  |  | 2.486001
512 | 20.171 |  |  |  |  | 2.388256
512 | 23.44721 |  |  |  |  | 2.54632
512 | 23.44582 |  |  |  |  | 2.392184
512 | 25.13786 |  |  |  |  | 2.448662
512 | 25.13715 |  |  |  |  | 2.369715
598 | 2.848157 |  |  |  |  | 0.7087926
598 | 2.847886 |  |  |  |  | 0.6787174
598 | 5.691735 |  |  |  |  | 0.9100669
598 | 5.691362 |  |  |  |  | 0.8687135
598 | 10.08256 |  |  |  |  | 1.61894
598 | 10.06805 |  |  |  |  | 1.509916
598 | 11.48081 |  |  |  |  | 2.109613
598 | 11.47982 |  |  |  |  | 2.000591
598 | 13.45715 |  |  |  |  | 2.181144
598 | 13.4557 |  |  |  |  | 2.019489
598 | 16.81314 |  |  |  |  | 2.181316
598 | 16.81145 |  |  |  |  | 1.993346
598 | 18.49212 |  |  |  |  | 2.290425
598 | 18.49068 |  |  |  |  | 2.130651
667 | 3.294737 |  |  |  |  | 0.7106953
667 | 6.573449 |  |  |  |  | 1.145075
667 | 10.08317 |  |  |  |  | 1.686609
667 | 10.08197 |  |  |  |  | 1.55315
667 | 10.08468 |  |  |  |  | 1.853902
667 | 11.83278 |  |  |  |  | 2.124669
667 | 11.84336 |  |  |  |  | 1.797602
667 | 13.512 |  |  |  |  | 2.260094
667 | 13.48303 |  |  |  |  | 2.049566

## Conductivity
Temperature(C) | Fluence (x10^25 n/m^2 [E>0.1]) | Fluence(dpa) | Orientation(withregardtoextrudingdirection) | ThermalConductivity(W/cmK) | ThermalConductivityChange(K/K0-1)(%) | Grade
699 | 0 | 0 | perpendicular | 74.78 | 0 | SNG623
699 | 8.85 | 6.459854 | perpendicular | 28.94 | -61.29981 | SNG623
699 | 0 | 0 | parallel | 70.72 | 0 | SNG623
699 | 8.85 | 6.459854 | parallel | 28.94 | -59.07805 | SNG623
342 | 0 | 0 | perpendicular | 73.92503 |  | ETU-10
342 | 8.304827 | 6.061918 | perpendicular | 13.23959 | -82.29528 | ETU-10
342 | 16.89472 | 12.33191 | perpendicular | 13.91058 | -81.398 | ETU-10
342 | 23.09008 | 16.85407 | perpendicular | 14.02766 | -81.24142 | ETU-10
342 | 28.60129 | 20.87686 | perpendicular | 16.45932 | -77.98968 | ETU-10
342 | 35.78487 | 26.12035 | perpendicular | 13.82115 | -81.51758 | ETU-10
342 | 38.08438 | 27.79882 | perpendicular | 14.20957 | -80.99816 | ETU-10
342 | 42.70239 | 31.16963 | perpendicular | 13.49802 | -81.9497 | ETU-10
342 | 0 | 0 | parallel | 79.60309 |  | ETU-10
342 | 8.304827 | 6.061918 | parallel | 14.17674 | -13.86799 | ETU-10
342 | 16.89472 | 12.33191 | parallel | 14.73748 | -10.46117 | ETU-10
342 | 23.09008 | 16.85407 | parallel | 15.35071 | -6.735468 | ETU-10
342 | 28.60129 | 20.87686 | parallel | 16.90033 | 2.67942 | ETU-10
342 | 35.78487 | 26.12035 | parallel | 14.48267 | -12.00927 | ETU-10
342 | 38.08438 | 27.79882 | parallel | 15.36724 | -6.635028 | ETU-10
342 | 42.70239 | 31.16963 | parallel | 14.15954 | -13.9725 | ETU-10
448 | 0 | 0 | perpendicular | 69.40463 |  | ETU-10
448 | 8.285823 | 6.048046 | perpendicular | 23.71366 | 40.31473 | ETU-10
448 | 16.78069 | 12.24868 | perpendicular | 21.4077 | 26.67027 | ETU-10
448 | 23.09008 | 16.85407 | perpendicular | 21.91079 | 29.64712 | ETU-10
448 | 28.60129 | 20.87686 | perpendicular | 18.49901 | 9.459441 | ETU-10
448 | 35.80388 | 26.13422 | perpendicular | 18.67233 | 10.48499 | ETU-10
448 | 38.08438 | 27.79882 | perpendicular | 15.14673 | -10.37614 | ETU-10
448 | 42.70239 | 31.16963 | perpendicular | 13.6634 | -19.15308 | ETU-10
448 | 0 | 0 | parallel | 74.97244 |  | ETU-10
448 | 8.304827 | 6.061918 | parallel | 26.35976 | 42.49284 | ETU-10
448 | 16.78069 | 12.24868 | parallel | 22.73074 | 22.87544 | ETU-10
448 | 23.09008 | 16.85407 | parallel | 23.23384 | 25.59503 | ETU-10
448 | 28.60129 | 20.87686 | parallel | 19.27078 | 4.171981 | ETU-10
448 | 35.80388 | 26.13422 | parallel | 19.77487 | 6.896895 | ETU-10
448 | 38.08438 | 27.79882 | parallel | 15.58774 | -15.73741 | ETU-10
448 | 42.70239 | 31.16963 | parallel | 13.71853 | -25.84184 | ETU-10
512 | 0 | 0 | perpendicular | 67.03418 |  | ETU-10
512 | 5.796275 | 4.230858 | perpendicular | 25.03395 | 29.90625 | ETU-10
512 | 13.49297 | 9.848882 | perpendicular | 23.33351 | 21.0823 | ETU-10
512 | 19.68833 | 14.37104 | perpendicular | 22.40318 | 16.25466 | ETU-10
512 | 23.60319 | 17.22861 | perpendicular | 22.90364 | 18.85163 | ETU-10
512 | 27.61307 | 20.15553 | perpendicular | 20.97863 | 8.862333 | ETU-10
512 | 32.09806 | 23.42924 | perpendicular | 19.77078 | 2.594583 | ETU-10
512 | 34.39757 | 25.10771 | perpendicular | 18.67078 | -3.113543 | ETU-10
512 | 0 | 0 | parallel | 72.54686 |  | ETU-10
512 | 5.796275 | 4.230858 | parallel | 27.79029 | 21.3357 | ETU-10
512 | 13.49297 | 9.848882 | parallel | 25.09757 | 9.578934 | ETU-10
512 | 19.68833 | 14.37104 | parallel | 22.73395 | -0.7409156 | ETU-10
512 | 23.58419 | 17.21474 | parallel | 24.28179 | 6.01716 | ETU-10
512 | 27.61307 | 20.15553 | parallel | 21.19913 | -7.442089 | ETU-10
512 | 32.09806 | 23.42924 | parallel | 20.10154 | -12.2343 | ETU-10
512 | 34.39757 | 25.10771 | parallel | 21.42712 | -6.44667 | ETU-10
598 | 0 | 0 | perpendicular | 63.72657 |  | ETU-10
598 | 3.895857 | 2.843691 | perpendicular | 28.44972 | 17.16483 | ETU-10
598 | 7.791714 | 5.687383 | perpendicular | 26.74508 | 10.14461 | ETU-10
598 | 13.79704 | 10.07083 | perpendicular | 27.24785 | 12.21515 | ETU-10
598 | 15.69745 | 11.458 | perpendicular | 23.99746 | -1.170957 | ETU-10
598 | 18.39605 | 13.42777 | perpendicular | 22.01587 | -9.331761 | ETU-10
598 | 22.99506 | 16.78471 | perpendicular | 17.77618 | -26.79214 | ETU-10
598 | 25.29456 | 18.46319 | perpendicular | 18.49536 | -23.83032 | ETU-10
598 | 0 | 0 | parallel | 68.85336 |  | ETU-10
598 | 3.895857 | 2.843691 | parallel | 31.92271 | 33.02535 | ETU-10
598 | 7.791714 | 5.687383 | parallel | 29.00528 | 20.86813 | ETU-10
598 | 13.79704 | 10.07083 | parallel | 28.62602 | 19.28769 | ETU-10
598 | 15.67845 | 11.44412 | parallel | 26.42302 | 10.10756 | ETU-10
598 | 18.39605 | 13.42777 | parallel | 25.32348 | 5.525661 | ETU-10
598 | 22.99506 | 16.78471 | parallel | 21.24917 | -11.45244 | ETU-10
598 | 25.29456 | 18.46319 | parallel | 21.47221 | -10.52299 | ETU-10
667 | 0 | 0 | perpendicular | 62.29327 |  | ETU-10
667 | 4.484987 | 3.273713 | perpendicular | 28.726 | 8.715825 | ETU-10
667 | 8.988978 | 6.561298 | perpendicular | 27.68356 | 4.770616 | ETU-10
667 | 13.79704 | 10.07083 | perpendicular | 25.04278 | -5.223643 | ETU-10
667 | 16.19156 | 11.81866 | perpendicular | 23.11598 | -12.51576 | ETU-10
667 | 18.49107 | 13.49713 | perpendicular | 21.18908 | -19.80827 | ETU-10
667 | 0 | 0 | parallel | 67.36494 |  | ETU-10
667 | 4.503991 | 3.287585 | parallel | 31.31698 | 13.12484 | ETU-10
667 | 8.988978 | 6.561298 | parallel | 29.22711 | 5.575692 | ETU-10
667 | 13.79704 | 10.07083 | parallel | 26.69658 | -3.565225 | ETU-10
667 | 16.19156 | 11.81866 | parallel | 23.50187 | -15.10534 | ETU-10
667 | 18.47206 | 13.48326 | parallel | 24.44153 | -11.71101 | ETU-10

## WithGrain
Temperature(C) | Fluence(dpa) | LinearDimensionalChangesDl/l0(%)(unstressed) | LinearDimensionalChangesDl/l0(%)(stressed) | CreepStrain Tensile & Compressive(%) | TotalCreepStrain(%)
550 | 0.29 | -0.07 | -0.18 | -0.11 | 0.11
550 | 0.41 | -0.1 | -0.21 | -0.11 | 0.11
550 | 0.54 | -0.15 | -0.24 | -0.09 | 0.09
550 | 1.66 | -0.34 | -0.56 | -0.22 | 0.22
550 | 2.02 | -0.42 | -0.65 | -0.23 | 0.23
550 | 2.21 | -0.38 | -0.61 | -0.23 | 0.23
550 | 2.34 | -0.49 | -0.73 | -0.24 | 0.24
550 | 2.38 | -0.44 | -0.77 | -0.33 | 0.33
550 | 2.52 | -0.56 | -0.82 | -0.26 | 0.26
550 | 2.67 | -0.55 | -0.77 | -0.22 | 0.22
550 | 2.76 | -0.56 | -0.87 | -0.31 | 0.31
550 | 3.92 | -0.82 | -1.26 | -0.44 | 0.44
550 | 4.9 | -1.06 | -1.49 | -0.43 | 0.43
550 | 5.04 | -0.94 | -1.39 | -0.45 | 0.45
550 | 5.55 | -1.19 | -1.69 | -0.5 | 0.5
550 | 5.75 | -1.11 | -1.67 | -0.56 | 0.56
550 | 6.09 | -1.28 | -1.81 | -0.53 | 0.53
550 | 6.23 | -1.25 | -1.77 | -0.52 | 0.52
550 | 6.33 | -1.29 | -1.84 | -0.55 | 0.55
550 | 6.41 | -1.33 | -1.86 | -0.53 | 0.53
550 | 6.62 | -1.35 | -1.87 | -0.52 | 0.52
550 | 8.16 | -1.76 | -2.45 | -0.69 | 0.69
550 | 9.87 | -2.05 | -2.77 | -0.72 | 0.72
550 | 10 | -1.96 | -2.65 | -0.69 | 0.69
550 | 10.95 | -2.21 | -3.05 | -0.84 | 0.84
550 | 11.29 | -2.13 | -2.97 | -0.84 | 0.84
550 | 12.05 | -2.33 | -3.12 | -0.79 | 0.79
550 | 12.13 | -2.28 | -3.07 | -0.79 | 0.79
550 | 12.32 | -2.41 | -3.2 | -0.79 | 0.79
550 | 12.41 | -2.4 | -3.29 | -0.89 | 0.89
550 | 12.62 | -2.31 | -3.15 | -0.84 | 0.84
550 | 12.92 | -2.36 | -3.18 | -0.82 | 0.82
550 | 14.69 | -2.51 | -3.45 | -0.94 | 0.94
550 | 15.16 | -2.57 | -3.49 | -0.92 | 0.92
550 | 15.17 | -2.63 | -3.52 | -0.89 | 0.89
550 | 16.66 | -2.51 | -3.41 | -0.9 | 0.9
550 | 16.74 | -2.62 | -3.65 | -1.03 | 1.03
550 | 16.92 | -2.53 | -3.56 | -1.03 | 1.03
550 | 17.91 | -2.57 | -3.47 | -0.9 | 0.9
550 | 17.95 | -2.48 | -3.49 | -1.01 | 1.01
550 | 18.04 | -2.55 | -3.55 | -1 | 1
550 | 18.09 | -2.5 | -3.47 | -0.97 | 0.97
550 | 18.54 | -2.57 | -3.52 | -0.95 | 0.95
550 | 19.01 | -2.39 | -3.41 | -1.02 | 1.02
550 | 19.2 | -2.3 | -3.22 | -0.92 | 0.92
550 | 19.28 | -2.36 | -3.35 | -0.99 | 0.99
550 | 19.85 | -2.18 | -3.33 | -1.15 | 1.15
550 | 20.1 | -2.17 | -3.35 | -1.18 | 1.18
550 | 20.38 | -2.22 | -3.05 | -0.83 | 0.83
550 | 21.29 | -2.01 | -3.16 | -1.15 | 1.15
550 | 21.56 | -1.96 | -3.16 | -1.2 | 1.2
550 | 22.08 | -1.91 | -3.08 | -1.17 | 1.17
550 | 22.58 | -1.52 | -2.76 | -1.24 | 1.24
550 | 22.73 | -1.53 | -3.02 | -1.49 | 1.49
550 | 22.74 | -1.78 | -2.79 | -1.01 | 1.01
550 | 22.98 | -1.67 | -2.9 | -1.23 | 1.23
550 | 24.49 | -1.19 | -2.36 | -1.17 | 1.17
550 | 24.75 | -1.12 | -2.41 | -1.29 | 1.29
550 | 25.3 | -0.93 | -2.2 | -1.27 | 1.27
550 | 26.07 | -0.73 | -2.1 | -1.37 | 1.37
550 | 26.22 | -0.58 | -1.94 | -1.36 | 1.36
500 | 0.32 | -0.07 | 0.03 | 0.1 | 0.1
500 | 0.48 | -0.06 | 0.05 | 0.11 | 0.11
500 | 0.5 | -0.1 | 0.02 | 0.12 | 0.12
500 | 1.56 | -0.36 | -0.02 | 0.34 | 0.34
500 | 2.02 | -0.33 | -0.04 | 0.29 | 0.29
500 | 2.13 | -0.27 | -0.11 | 0.16 | 0.16
500 | 2.15 | -0.41 | 0.05 | 0.45 | 0.45
500 | 2.28 | -0.35 | -0.01 | 0.35 | 0.35
500 | 2.4 | -0.45 | -0.15 | 0.3 | 0.3
500 | 2.47 | -0.42 | -0.09 | 0.34 | 0.34
500 | 3.39 | -0.71 | -0.25 | 0.45 | 0.45
500 | 4.95 | -1.05 | -0.55 | 0.5 | 0.5
500 | 6.01 | -1.05 | -0.61 | 0.44 | 0.44
500 | 6.13 | -1.15 | -0.64 | 0.51 | 0.51
500 | 6.92 | -1.43 | -0.7 | 0.73 | 0.73
500 | 7.03 | -1.36 | -0.71 | 0.65 | 0.65
500 | 7.65 | -1.28 | -0.47 | 0.81 | 0.81
500 | 8.01 | -1.48 | -0.84 | 0.64 | 0.64
500 | 8.01 | -1.71 | -0.89 | 0.82 | 0.82
500 | 8.09 | -1.55 | -0.68 | 0.87 | 0.87
500 | 8.87 | -1.58 | -0.58 | 1.01 | 1.01
500 | 9.47 | -1.93 | -1.21 | 0.72 | 0.72
500 | 10.12 | -2.04 | -1.4 | 0.65 | 0.65
500 | 11.21 | -2.36 | -1.49 | 0.87 | 0.87
500 | 11.46 | -2.37 | -1.59 | 0.78 | 0.78
500 | 11.46 | -2.45 | -1.62 | 0.83 | 0.83
500 | 12.29 | -2.16 | -1.17 | 1 | 1
500 | 12.37 | -2.48 | -1.53 | 0.94 | 0.94
500 | 12.89 | -2.53 | -1.87 | 0.67 | 0.67
500 | 13.01 | -2.51 | -1.43 | 1.08 | 1.08
500 | 14.07 | -2.54 | -1.39 | 1.14 | 1.14
500 | 16.82 | -2.98 | -2.14 | 0.84 | 0.84
500 | 16.96 | -2.81 | -1.95 | 0.86 | 0.86
500 | 16.97 | -2.93 | -1.85 | 1.08 | 1.08
500 | 18.58 | -2.96 | -1.87 | 1.09 | 1.09
500 | 19.75 | -2.87 | -1.71 | 1.16 | 1.16
500 | 20.28 | -2.69 | -1.41 | 1.28 | 1.28
500 | 20.29 | -2.81 | -1.49 | 1.33 | 1.33
500 | 22.35 | -2.63 | -1.33 | 1.31 | 1.31
500 | 23.03 | -2.23 | -0.45 | 1.79 | 1.79
500 | 26.8 | -1.16 | 0.77 | 1.93 | 1.93
300 | 0.37 | 0.05 | 0.12 | 0.07 | 0.07
300 | 0.49 | 0.01 | 0.11 | 0.1 | 0.1
300 | 0.61 | 0.03 | 0.09 | 0.06 | 0.06
300 | 2 | -0.01 | 0.22 | 0.23 | 0.23
300 | 2.03 | -0.11 | 0.13 | 0.24 | 0.24
300 | 2.19 | -0.09 | 0.26 | 0.35 | 0.35
300 | 2.3 | -0.16 | 0.13 | 0.28 | 0.28
300 | 2.79 | -0.25 | 0.14 | 0.39 | 0.39
300 | 3.76 | -0.65 | -0.23 | 0.42 | 0.42
300 | 5.31 | -0.88 | -0.35 | 0.52 | 0.52
300 | 5.41 | -0.94 | -0.34 | 0.6 | 0.6
300 | 5.47 | -0.84 | -0.3 | 0.54 | 0.54
300 | 7.09 | -1.29 | -0.6 | 0.69 | 0.69
300 | 10.6 | -2.03 | -1.17 | 0.86 | 0.86
300 | 11.1 | -2.16 | -1.3 | 0.86 | 0.86
300 | 11.35 | -2.19 | -1.19 | 1 | 1
300 | 11.54 | -2.26 | -0.87 | 1.39 | 1.39
300 | 11.92 | -2.15 | -0.9 | 1.25 | 1.25
300 | 15 | -2.74 | -1.3 | 1.44 | 1.44
300 | 16.47 | -2.84 | -1.44 | 1.4 | 1.4
300 | 17.31 | -2.92 | -1.6 | 1.32 | 1.32
300 | 17.59 | -2.91 | -1.77 | 1.14 | 1.14
300 | 19.55 | -3.04 | -1.67 | 1.38 | 1.38
300 | 22.25 | -3.15 | -1.86 | 1.29 | 1.29
300 | 23.88 | -3.17 | -1.9 | 1.27 | 1.27
300 | 26.12 | -3.03 | -1.67 | 1.37 | 1.37
300 | 27.97 | -2.93 | -1.28 | 1.64 | 1.64

## AcrossGrain
Temperature(C) | Fluence(dpa) | LinearDimensionalChangesDl/l0(%)(unstressed) | LinearDimensionalChangesDl/l0(%)(stressed) | TotalCreepStrain(%)
550 | 3.97 | -0.76 | -0.53 | 0.24
550 | 4.95 | -0.87 | -0.61 | 0.26
550 | 5.08 | -0.83 | -0.55 | 0.28
550 | 5.61 | -0.99 | -0.69 | 0.3
550 | 5.8 | -0.99 | -0.73 | 0.26
550 | 6.13 | -1.08 | -0.72 | 0.35
550 | 6.24 | -1.03 | -0.73 | 0.3
550 | 6.45 | -1.07 | -0.81 | 0.26
550 | 6.67 | -1.09 | -0.81 | 0.28
550 | 8.2 | -1.36 | -1.07 | 0.28
550 | 9.94 | -1.44 | -1.17 | 0.27
550 | 10.07 | -1.57 | -1.12 | 0.45
550 | 10.98 | -1.45 | -1.22 | 0.23
550 | 11.29 | -1.65 | -1.34 | 0.3
550 | 12.02 | -1.52 | -1.24 | 0.28
550 | 12.15 | -1.58 | -1.24 | 0.34
550 | 12.37 | -1.6 | -1.37 | 0.23
550 | 12.36 | -1.82 | -1.41 | 0.41
550 | 12.55 | -1.68 | -1.41 | 0.27
550 | 12.93 | -1.67 | -1.4 | 0.27
550 | 14.68 | -1.52 | -1.31 | 0.21
550 | 15.16 | -1.68 | -1.35 | 0.33
550 | 15.17 | -1.84 | -1.28 | 0.56
550 | 16.66 | -1.09 | -0.96 | 0.14
550 | 16.75 | -1.52 | -1.14 | 0.38
550 | 16.93 | -1.6 | -1.3 | 0.3
550 | 17.89 | -1.2 | -0.9 | 0.3
550 | 17.95 | -1.38 | -1.01 | 0.38
550 | 18.05 | -1.32 | -0.92 | 0.4
550 | 18.09 | -1 | -0.83 | 0.16
550 | 18.63 | -1.2 | -0.93 | 0.27
550 | 19.09 | -1.17 | -0.92 | 0.25
550 | 19.28 | -0.83 | -0.29 | 0.54
550 | 19.34 | -1.12 | -0.89 | 0.24
550 | 19.93 | -0.41 | -0.25 | 0.16
550 | 20.18 | -0.68 | -0.49 | 0.19
550 | 20.45 | -0.16 | -0.01 | 0.15
550 | 21.35 | 0.03 | 0.14 | 0.1
550 | 21.62 | -0.03 | 0.14 | 0.17
550 | 22.13 | 0.26 | 0.33 | 0.07
550 | 22.79 | 0.24 | 0.27 | 0.04
550 | 22.8 | 0.57 | 0.69 | 0.12
550 | 22.67 | 0.75 | 0.9 | 0.16
550 | 23.06 | 0.45 | 0.39 | -0.06
550 | 24.37 | 1.51 | 1.63 | 0.12
550 | 24.64 | 1.59 | 1.64 | 0.05
550 | 25.16 | 1.97 | 1.81 | -0.16
550 | 25.94 | 1.85 | 1.93 | 0.07
550 | 26.2 | 2.05 | 2.01 | -0.04