## ETU-10
From Katoh, et al., "Results of High-Fluence Neutron Irradiation on Ibiden Nuclear Graphite ETU-10", INGSM-18
Un-Irradiated
| Ibiden |  |  | ORNL
| AX (Against Grain) |  | TR (With Grain) | AX (Against Grain) | TR (With Grain)
Density | 1.77-1.78 |  | 1.77-1.78 | 1.76 | 1.76
Young's Modulus (GPA) | 9.7-9.8 |  | 9.7-9.8 | 9.03 | 10.31
Shear Modulus (GPA) |  |  |  | 3.57 | 4.08
CTE (x10-6/ºC) (ORNL RT-400ºC) | 3.78-4.12 |  | 3.70-3.82 | 4.02 | 3.63
Thermal Conductivity (W/m/K) | 94-99 |  | 100-101 | 82.79 | 88.41
Electrical Resistivity (µΩm) |  |  |  | 15.07 | 13.27
Equibiaxial Flexural Strength (MPa) |  |  |  |  | 68.76
Flexural Strength (MPa) | 61-64 |  | 61-64 | 49.67 | 45.24
Irradiated
Temperature | Fluence (x10^25 n/m^2 [E>0.1]) | Fluence (dpa) | Volume Change (ΔV/V0) (%)
342 | 0 | 0 | 0
342 | 8.286674 | 6.048667 | -2.927412
342 | 16.90929 | 12.34255 | -4.114767
342 | 23.10564 | 16.86543 | -4.897273
342 | 28.61142 | 20.88425 | -5.342225
342 | 35.79694 | 26.12915 | -4.571417
342 | 38.11124 | 27.81842 | -4.132163
342 | 42.7025 | 31.16971 | -2.139421
448 | 0 | 0 | 0
448 | 8.305338 | 6.06229 | -3.433881
448 | 16.79731 | 12.26081 | -5.350573
448 | 23.10564 | 16.86543 | -5.349721
448 | 28.61142 | 20.88425 | -3.944363
448 | 35.79694 | 26.12915 | -3.133038
448 | 38.11124 | 27.81842 | -0.6881561
448 | 42.7025 | 31.16971 | 0.9601849
512 | 0 | 0 | 0
512 | 5.804405 | 4.236792 | -2.63737
512 | 13.5125 | 9.863142 | -4.459627
512 | 19.69018 | 14.3724 | -5.363688439
512 | 23.59089 | 17.21963 | -5.525233
512 | 27.60358 | 20.1486 | -4.255135
512 | 32.10153 | 23.43177 | -3.241584
512 | 34.39716 | 25.10742 | -3.592428
598 | 0 | 0 | 0
598 | 3.900709 | 2.847233 | -0.8548474
598 | 7.801418 | 5.694466 | -2.731642
598 | 13.81112 | 10.08111 | -4.121939
598 | 15.71482 | 11.47067 | -3.790787
598 | 18.40239 | 13.4324 | -4.114566
598 | 23.01232 | 16.79731 | -2.371681
598 | 25.30795 | 18.47296 | -2.357865
667 | 0 | 0 | 0
667 | 4.516611 | 3.296796 | -1.064106
667 | 9.014558 | 6.579969 | -3.345997
667 | 13.81112 | 10.08111 | -4.459587
667 | 16.20007 | 11.82487 | -2.858814
667 | 18.51437 | 13.51414 | -3.351467
Temperature | Fluence (x10^25 n/m^2 [E>0.1]) | Fluence (dpa) | Length Change (ΔL/L0) (%) AX | Length Change (ΔL/L0) (%) TR
342 | 0 | 0 | 0
342 | 8.326513 | 6.077746 | -0.8104457
342 | 16.91387 | 12.34589 | -1.131597
342 | 23.12034 | 16.87616 | -1.058103
342 | 28.6236 | 20.89314 | -1.272223
342 | 35.81124 | 26.13959 | -0.7179577
342 | 38.12031 | 27.82504 | -0.6662574
342 | 42.72512 | 31.18622 | 0.553022
342 | 0 | 0 |  | 0
342 | 8.306833 | 6.063382 |  | -1.07225
342 | 16.91205 | 12.34456 |  | -1.526447
342 | 23.11616 | 16.87311 |  | -1.963683
342 | 28.60135 | 20.8769 |  | -2.091967
342 | 35.80559 | 26.13547 |  | -1.941134
342 | 38.11527 | 27.82137 |  | -1.756387
342 | 42.73486 | 31.19333 |  | -1.339681
448 | 0 | 0 | 0
448 | 8.307031 | 6.063526 | -1.029331
448 | 16.82001 | 12.27738 | -1.457785
448 | 23.11989 | 16.87583 | -1.156815
448 | 28.62959 | 20.89751 | 0.02391512
448 | 35.83502 | 26.15695 | 0.4322589
448 | 38.13075 | 27.83267 | 1.595546
448 | 42.7324 | 31.19153 | 2.12813
448 | 0 | 0 |  | 0
448 | 8.30612 | 6.062861 |  | -1.226756
448 | 16.8175 | 12.27555 |  | -2.00285
448 | 23.11525 | 16.87245 |  | -2.161108
448 | 28.62024 | 20.89068 |  | -2.001837
448 | 35.82476 | 26.14946 |  | -1.790918
448 | 38.11817 | 27.82348 |  | -1.129777
448 | 42.71993 | 31.18243 |  | -0.5714419
512 | 0 | 0 | 0
512 | 5.814803 | 4.244382 | -0.7462836
512 | 13.51516 | 9.865078 | -1.15764
512 | 19.72141 | 14.39519 | -1.131356
512 | 23.59973 | 17.22608 | -1.242611
512 | 27.63144 | 20.16894 | -0.1349688
512 | 32.12078 | 23.44582 | 0.07571694
512 | 34.42901 | 25.13067 | -0.0528403
512 | 0 | 0 |  | 0
512 | 5.813753 | 4.243615 |  | -0.9737515
512 | 13.51262 | 9.863226 |  | -1.706996
512 | 19.7165 | 14.3916 |  | -2.195734
512 | 23.61372 | 17.23629 |  | -2.212567
512 | 27.62235 | 20.1623 |  | -2.104927
512 | 32.11261 | 23.43986 |  | -1.692524
512 | 34.42095 | 25.12478 |  | -1.799622
598 | 0 | 0 | 0
598 | 3.915161 | 2.857782 | -0.1327127
598 | 7.828737 | 5.714406 | -0.6087717
598 | 13.81239 | 10.08204 | -0.7885155
598 | 15.71514 | 11.47091 | -0.7282664
598 | 18.41162 | 13.43914 | -0.7795371
598 | 23.0157 | 16.79978 | 0.280944
598 | 25.32335 | 18.48419 | 0.02363132
598 | 0 | 0 |  | 0
598 | 3.914071 | 2.856986 |  | -0.3687643
598 | 7.826557 | 5.712815 |  | -1.080875
598 | 13.80821 | 10.07899 |  | -1.694095
598 | 15.71134 | 11.46813 |  | -1.552301
598 | 18.42583 | 13.44951 |  | -1.702283
598 | 23.04525 | 16.82135 |  | -1.319912
598 | 25.3177 | 18.48007 |  | -1.199545
667 | 0 | 0 | 0
667 | 4.505488 | 3.288678 | -0.2914603
667 | 9.009649 | 6.576386 | -0.8704729
667 | 13.84836 | 10.10829 | -0.9988129
667 | 16.2151 | 11.83584 | -0.4578372
667 | 18.50631 | 13.50826 | -0.2730912
667 | 0 | 0 |  | 0
667 | 4.523543 | 3.301856 |  | -0.3815875
667 | 9.007925 | 6.575127 |  | -1.243864
667 | 13.82636 | 10.09224 |  | -1.762763
667 | 16.21165 | 11.83332 |  | -1.204619
667 | 18.50045 | 13.50397 |  | -1.543478
Temperature | Fluence (x10^25 n/m^2 [E>0.1]) | Fluence (dpa) | Dynamic Young's Modulus Change (ΔE/E0) AX | Dynamic Young's Modulus Change (ΔE/E0) TR
342 | 0 | 0 | 0
342 | 8.301811 | 6.059716 | 1.19956
342 | 16.90891 | 12.34227 | 1.600259
342 | 16.9062 | 12.34029 | 1.380334
342 | 23.10705 | 16.86646 | 2.091094
342 | 23.12099 | 16.87663 | 1.718914
342 | 28.63663 | 20.90265 | 2.489798
342 | 28.61563 | 20.88732 | 2.290549
342 | 35.8333 | 26.15569 | 2.772023
342 | 35.82995 | 26.15325 | 2.501346
342 | 38.13298 | 27.8343 | 2.839779
342 | 38.12969 | 27.83189 | 2.572861
342 | 42.74593 | 31.20141 | 2.573035
342 | 42.74525 | 31.20092 | 2.518524
342 | 0 | 0 |  | 0
342 | 8.300812 | 6.058987 |  | 1.118732
342 | 8.315774 | 6.069908 |  | 0.8292593
342 | 16.90754 | 12.34127 |  | 1.489357
342 | 23.12273 | 16.8779 |  | 1.859891
342 | 23.11718 | 16.87385 |  | 1.410643
342 | 28.63631 | 20.90241 |  | 2.463482
342 | 28.6348 | 20.90131 |  | 2.341301
342 | 35.8306 | 26.15372 |  | 2.553978
342 | 35.82856 | 26.15223 |  | 2.388564
342 | 38.12683 | 27.8298 |  | 2.341658
342 | 42.74356 | 31.19968 |  | 2.381305
342 | 42.74233 | 31.19878 |  | 2.281681
448 | 0 | 0 | 0
448 | 8.302694 | 6.060361 | 1.270988
448 | 16.80212 | 12.26432 | 1.959278
448 | 23.1376 | 16.88876 | 3.062899
448 | 23.12937 | 16.88275 | 2.397485
448 | 28.63805 | 20.90368 | 2.604459
448 | 28.63505 | 20.9015 | 2.361978
448 | 35.83079 | 26.15386 | 2.569015
448 | 38.12639 | 27.82948 | 2.305944
448 | 42.72042 | 31.18279 | 2.009124
448 | 0 | 0 |  | 0
448 | 8.302694 | 6.060361 |  | 1.270988
448 | 16.80119 | 12.26364 |  | 1.88409
448 | 16.80026 | 12.26296 |  | 1.808902
448 | 23.12819 | 16.88189 |  | 2.301621
448 | 23.11966 | 16.87566 |  | 1.611771
448 | 28.63547 | 20.9018 |  | 2.395813
448 | 35.82911 | 26.15264 |  | 2.433677
448 | 38.14167 | 27.84064 |  | 2.042787
448 | 42.73638 | 31.19444 |  | 1.800478
448 | 42.73443 | 31.19301 |  | 1.642583
512 | 0 | 0 | 0
512 | 5.813573 | 4.243484 | 0.8761577
512 | 13.51474 | 9.864777 | 1.477951
512 | 13.49718 | 9.851957 | 1.556898
512 | 19.73165 | 14.40266 | 1.987583
512 | 19.73079 | 14.40203 | 1.918034
512 | 23.62823 | 17.24688 | 2.260286
512 | 27.63547 | 20.17188 | 2.486001
512 | 27.63426 | 20.171 | 2.388256
512 | 32.12268 | 23.44721 | 2.54632
512 | 32.12078 | 23.44582 | 2.392184
512 | 34.43887 | 25.13786 | 2.448662
512 | 34.43789 | 25.13715 | 2.369715
512 | 0 | 0 |  | 0
512 | 5.813991 | 4.243789 |  | 0.9099923
512 | 5.794383 | 4.229477 |  | 0.8235254
512 | 13.5324 | 9.877665 |  | 1.406523
512 | 13.51172 | 9.862572 |  | 1.23359
512 | 19.72972 | 14.40125 |  | 1.831568
512 | 19.72912 | 14.40081 |  | 1.782696
512 | 23.62612 | 17.24534 |  | 2.089233
512 | 23.62459 | 17.24422 |  | 1.965173
512 | 27.63113 | 20.16871 |  | 2.134497
512 | 27.62483 | 20.16411 |  | 1.625098
512 | 32.11818 | 23.44392 |  | 2.181658
512 | 34.41675 | 25.12171 |  | 2.159188
512 | 34.41638 | 25.12144 |  | 2.129113
598 | 0 | 0 | 0
598 | 3.901975 | 2.848157 | 0.7087926
598 | 3.901603 | 2.847886 | 0.6787174
598 | 7.797677 | 5.691735 | 0.9100669
598 | 7.797166 | 5.691362 | 0.8687135
598 | 13.81311 | 10.08256 | 1.61894
598 | 13.79323 | 10.06805 | 1.509916
598 | 15.72871 | 11.48081 | 2.109613
598 | 15.72736 | 11.47982 | 2.000591
598 | 18.4363 | 13.45715 | 2.181144
598 | 18.4343 | 13.4557 | 2.019489
598 | 23.034 | 16.81314 | 2.181316
598 | 23.03168 | 16.81145 | 1.993346
598 | 25.3342 | 18.49212 | 2.290425
598 | 25.33223 | 18.49068 | 2.130651
598 | 0 | 0 |  | 0
598 | 3.901232 | 2.847614 |  | 0.6486422
598 | 7.798026 | 5.69199 |  | 0.9382624
598 | 7.796678 | 5.691006 |  | 0.8292398
598 | 13.79271 | 10.06768 |  | 1.468563
598 | 13.79211 | 10.06723 |  | 1.419691
598 | 15.72636 | 11.47909 |  | 1.919763
598 | 15.72562 | 11.47855 |  | 1.859613
598 | 18.4422 | 13.46146 |  | 2.658587
598 | 18.41639 | 13.44262 |  | 2.070241
598 | 23.03189 | 16.8116 |  | 2.010264
598 | 25.33309 | 18.49131 |  | 2.2002
598 | 25.33086 | 18.48968 |  | 2.019749
667 | 0 | 0 | 0
667 | 4.513789 | 3.294737 | 0.7106953
667 | 9.005624 | 6.573449 | 1.145075
667 | 13.81395 | 10.08317 | 1.686609
667 | 13.8123 | 10.08197 | 1.55315
667 | 13.81602 | 10.08468 | 1.853902
667 | 16.21091 | 11.83278 | 2.124669
667 | 16.22541 | 11.84336 | 1.797602
667 | 18.51143 | 13.512 | 2.260094
667 | 18.47175 | 13.48303 | 2.049566
667 | 0 | 0 |  | 0
667 | 4.513232 | 3.29433 |  | 0.6655825
667 | 9.004951 | 6.572957 |  | 1.090563
667 | 13.83098 | 10.0956 |  | 1.564429
667 | 13.83144 | 10.09594 |  | 1.602023
667 | 16.24697 | 11.8591 |  | 2.041963
667 | 16.22299 | 11.8416 |  | 1.602113
667 | 18.52653 | 13.52302 |  | 1.981899
667 | 18.52463 | 13.52163 |  | 1.827763
Temperature | Fluence (x10^25 n/m^2 [E>0.1]) | Fluence (dpa) | Dynamic Shear Modulus Change (ΔG/G0) AX | Dynamic Shear Modulus Change (ΔG/G0) TR
342 | 0 | 0 | 0
342 | 16.89216 | 12.33004 | 1.301206
342 | 23.10119 | 16.86218 | 1.830741
342 | 28.6025 | 20.87774 | 2.432083
342 | 35.79531 | 26.12796 | 2.330276
342 | 38.10654 | 27.81499 | 2.392745
342 | 42.71033 | 31.17542 | 2.510121
342 | 0 | 0 |  | 0
342 | 8.297666 | 6.056691 |  | 0.7602381
342 | 16.89327 | 12.33086 |  | 1.48079
342 | 23.09932 | 16.86082 |  | 1.530174
342 | 28.6025 | 20.87774 |  | 2.432083
342 | 35.79655 | 26.12887 |  | 2.530654
342 | 38.1038 | 27.813 |  | 1.952291
342 | 42.71282 | 31.17724 |  | 2.910878
448 | 0 | 0 | 0
448 | 8.301013 | 6.059134 | 1.298991
448 | 16.78425 | 12.25128 | 1.930691
448 | 23.10621 | 16.86585 | 2.639815
448 | 28.60206 | 20.87742 | 2.36214
448 | 35.7954 | 26.12803 | 2.345399
448 | 38.10654 | 27.81499 | 2.392745
448 | 42.70754 | 31.17339 | 2.062106
448 | 0 | 0 |  | 0
448 | 8.300215 | 6.058551 |  | 1.170446
448 | 16.80116 | 12.26362 |  | 1.652809
448 | 23.10038 | 16.86159 |  | 1.700306
448 | 28.60222 | 20.87753 |  | 2.386715
448 | 35.79561 | 26.12818 |  | 2.379425
448 | 38.10472 | 27.81366 |  | 2.099739
448 | 42.70735 | 31.17325 |  | 2.03186
512 | 0 | 0 | 0
512 | 5.783681 | 4.221665 | 1.05882
512 | 13.5017 | 9.855254 | 1.505236
512 | 19.71104 | 14.38762 | 2.085811
512 | 23.60724 | 17.23156 | 2.295789
512 | 27.61558 | 20.15736 | 2.5587
512 | 32.10635 | 23.43529 | 2.481365
512 | 34.41599 | 25.12116 | 2.288636
512 | 0 | 0 |  | 0
512 | 5.782424 | 4.220748 |  | 0.8565513
512 | 13.50015 | 9.854123 |  | 1.255709
512 | 19.70888 | 14.38605 |  | 1.737985
512 | 23.60515 | 17.23004 |  | 1.959305
512 | 27.61416 | 20.15632 |  | 2.329967
512 | 32.10449 | 23.43393 |  | 2.182688
512 | 34.41783 | 25.1225 |  | 2.583532
598 | 0 | 0 | 0
598 | 3.881273 | 2.833046 | 0.8092205
598 | 7.795673 | 5.690272 | 0.949255
598 | 13.80116 | 10.07384 | 1.713187
598 | 15.70405 | 11.46281 | 2.040291
598 | 18.38749 | 13.42152 | 2.019599
598 | 23.01048 | 16.79597 | 2.229603
598 | 25.3022 | 18.46876 | 2.150295
598 | 0 | 0 |  | 0
598 | 3.898922 | 2.845929 |  | 0.650431
598 | 7.795003 | 5.689783 |  | 0.8415045
598 | 13.79928 | 10.07247 |  | 1.41073
598 | 15.70249 | 11.46167 |  | 1.788873
598 | 18.40476 | 13.43413 |  | 1.800318
598 | 23.00808 | 16.79422 |  | 1.84208
598 | 25.3017 | 18.46839 |  | 2.06901
667 | 0 | 0 | 0
667 | 4.496339 | 3.281999 | 0.8224762
667 | 9.008354 | 6.575441 | 1.166692
667 | 13.80099 | 10.07371 | 1.684832
667 | 16.20704 | 11.82996 | 2.011955
667 | 18.50163 | 13.50484 | 2.393894
667 | 0 | 0 |  | 0
667 | 4.495658 | 3.281502 |  | 0.7128354
667 | 8.989119 | 6.561401 |  | 1.070283
667 | 13.79982 | 10.07286 |  | 1.497686
667 | 16.20561 | 11.82891 |  | 1.781331
667 | 18.50093 | 13.50433 |  | 2.282363
Temperature | Fluence (x10^25 n/m^2 [E>0.1]) | Fluence (dpa) |  | Equibiaxial Strength Change (ΔS/S0) TR
342 | 0 | 0 |  | 0
342 | 8.320783 | 6.073564 |  | 0.4705401
342 | 16.90512 | 12.3395 |  | 0.6505728
342 | 23.09864 | 16.86032 |  | 0.6104746
342 | 28.61446 | 20.88647 |  | 0.4500818
342 | 35.80572 | 26.13556 |  | 0.5499182
342 | 38.10241 | 27.81198 |  | 0.3600655
342 | 42.71461 | 31.17855 |  | 0.3003273
448 | 0 | 0 |  | 0
448 | 8.320783 | 6.073564 |  | 0.3895254
448 | 16.82982 | 12.28454 |  | 0.5196399
448 | 23.11747 | 16.87407 |  | 0.5302782
448 | 28.61446 | 20.88647 |  | 0.3109656
448 | 35.80572 | 26.13556 |  | 0.2209493
448 | 38.12123 | 27.82572 |  | 0.04991817
448 | 42.71461 | 31.17855 |  | -0.1391162
512 | 0 | 0 |  | 0
512 | 5.798193 | 4.232257 |  | 0.1963993
512 | 13.49774 | 9.852366 |  | 0.2266776
512 | 19.71009 | 14.38693 |  | 0.4279869
512 | 23.60693 | 17.23133 |  | 0.4050736
512 | 27.61672 | 20.15819 |  | 0.306874
512 | 32.11596 | 23.44231 |  | 0.306874
512 | 34.41265 | 25.11872 |  | 0.2880524
598 | 0 | 0 |  | 0
598 | 3.896837 | 2.844407 |  | 0.1505728
598 | 7.793675 | 5.688814 |  | 0.1800327
598 | 13.79895 | 10.07222 |  | 0.3903437
598 | 15.7003 | 11.46007 |  | 0.3306056
598 | 18.41114 | 13.43879 |  | 0.3600655
598 | 23.00452 | 16.79162 |  | 0.1603928
598 | 25.3012 | 18.46803 |  | 0.1407529
667 | 0 | 0 |  | 0
667 | 4.499247 | 3.284122 |  | 0.2152209
667 | 8.998494 | 6.568244 |  | 0.2553191
667 | 13.81777 | 10.08596 |  | 0.3240589
667 | 16.20858 | 11.83108 |  | 0.2446809
667 | 18.50527 | 13.5075 |  | 0.3567921
Temperature | Fluence (x10^25 n/m^2 [E>0.1]) | Fluence (dpa) | Electrical Resistivity Change (Δ⍴/⍴0) AX
342 | 0 | 0 | 0
342 | 16.89771 | 12.3341 | 0.8059211
342 | 23.10634 | 16.86594 | 0.7154605
342 | 28.61532 | 20.88709 | 0.6916118
342 | 35.80912 | 26.13804 | 0.65625
342 | 38.11896 | 27.82406 | 0.6652961
342 | 42.72093 | 31.18316 | 0.7796053
448 | 0 | 0 | 0
448 | 8.303129 | 6.060678 | 0.8569079
448 | 16.82101 | 12.27811 | 0.7286184
448 | 23.10415 | 16.86434 | 0.5419408
448 | 28.61623 | 20.88776 | 0.7639803
448 | 35.81089 | 26.13934 | 0.796875
448 | 38.12305 | 27.82704 | 0.9893092
448 | 42.72549 | 31.18649 | 1.140625
512 | 0 | 0 | 0
512 | 5.804688 | 4.236999 | 0.9054276
512 | 13.50917 | 9.860707 | 0.8314145
512 | 19.71694 | 14.39193 | 0.6735197
512 | 23.6169 | 17.23861 | 0.6669408
512 | 27.61322 | 20.15563 | 0.7952303
512 | 32.11891 | 23.44446 | 0.78125
512 | 34.42852 | 25.1303 | 0.7713816
598 | 0 | 0 | 0
598 | 3.893177 | 2.841735 | 0.9564145
598 | 7.792198 | 5.687736 | 0.8758224
598 | 13.81171 | 10.08154 | 0.8018092
598 | 15.7034 | 11.46233 | 0.6800987
598 | 18.42955 | 13.45223 | 0.6735197
598 | 23.01379 | 16.79839 | 0.8824013
598 | 25.32446 | 18.48501 | 0.9572368
667 | 0 | 0 | 0
667 | 4.498448 | 3.283538 | 0.9120066
667 | 9.003486 | 6.571888 | 0.8462171
667 | 13.81163 | 10.08148 | 0.7952303
667 | 16.2166 | 11.83693 | 0.8412829
667 | 18.50648 | 13.50838 | 0.7680921
Temperature | Fluence (x10^25 n/m^2 [E>0.1]) | Fluence (dpa) | Mean CTE (x10^-6 K^-1) AX | Mean CTE (x10^-6 K^-1) TR
342 | 0 | 0 | 3.926087
342 | 8.298911 | 6.057599 | 5.978983
342 | 16.89824 | 12.33448 | 5.436252
342 | 23.09425 | 16.85712 | 4.441139
342 | 28.59557 | 20.87268 | 2.363356
342 | 35.78671 | 26.12168 | 3.111808
342 | 38.09613 | 27.8074 | 3.103313
342 | 42.69621 | 31.16511 | 2.864582
342 | 0 | 0 |  | 3.513043
342 | 8.298911 | 6.057599 |  | 5.718113
342 | 16.89824 | 12.33448 |  | 5.044948
342 | 23.09425 | 16.85712 |  | 4.25853
342 | 28.59557 | 20.87268 |  | 3.124226
342 | 35.78671 | 26.12168 |  | 2.855286
342 | 38.09613 | 27.8074 |  | 2.881574
342 | 42.69621 | 31.16511 |  | 2.651539
448 | 0 | 0 | 4.069565
448 | 8.298911 | 6.057599 | 6.018113
448 | 16.80436 | 12.26595 | 4.297113
448 | 23.09425 | 16.85712 | 3.593313
448 | 28.59557 | 20.87268 | 3.032921
448 | 35.78671 | 26.12168 | 3.003112
448 | 38.09613 | 27.8074 | 3.072878
448 | 42.69621 | 31.16511 | 3.073278
448 | 0 | 0 |  | 3.669565
448 | 8.298911 | 6.057599 |  | 5.687678
448 | 16.80436 | 12.26595 |  | 4.271026
448 | 23.09425 | 16.85712 |  | 3.280269
448 | 28.57679 | 20.85897 |  | 2.854659
448 | 35.78671 | 26.12168 |  | 2.70746
448 | 38.09613 | 27.8074 |  | 2.581574
448 | 42.69621 | 31.16511 |  | 2.7298
512 | 0 | 0 | 4.113043
512 | 5.801727 | 4.234838 | 5.552678
512 | 13.49981 | 9.853878 | 4.622913
512 | 19.69583 | 14.37652 | 3.706061
512 | 23.6012 | 17.22715 | 3.597704
512 | 27.60045 | 20.14631 | 2.976313
512 | 32.08787 | 23.4218 | 2.976703
512 | 34.3973 | 25.10752 | 3.037774
512 | 0 | 0 |  | 3.695652
512 | 5.801727 | 4.234838 |  | 5.083113
512 | 13.49981 | 9.853878 |  | 4.114217
512 | 19.69583 | 14.37652 |  | 3.410408
512 | 23.61998 | 17.24086 |  | 3.171619
512 | 27.60045 | 20.14631 |  | 2.689357
512 | 32.08787 | 23.4218 |  | 2.615834
512 | 34.3973 | 25.10752 |  | 2.655165
598 | 0 | 0 | 4.278261
598 | 3.90537 | 2.850635 | 4.848166
598 | 7.791964 | 5.687565 | 4.761547
598 | 13.80023 | 10.07316 | 4.088157
598 | 15.69658 | 11.45736 | 3.17093
598 | 18.4003 | 13.43088 | 3.258122
598 | 23.00038 | 16.7886 | 3.028087
598 | 25.29103 | 18.4606 | 3.119591
598 | 0 | 0 |  | 3.878261
598 | 3.90537 | 2.850635 |  | 4.348166
598 | 7.81074 | 5.70127 |  | 4.261549
598 | 13.80023 | 10.07316 |  | 3.627287
598 | 15.69658 | 11.45736 |  | 3.036148
598 | 18.4003 | 13.43088 |  | 3.114644
598 | 23.00038 | 16.7886 |  | 2.849826
598 | 25.29103 | 18.4606 |  | 2.889156
667 | 0 | 0 | 4.373913
667 | 4.506196 | 3.289194 | 4.713435
667 | 8.993616 | 6.564683 | 4.131217
667 | 13.80023 | 10.07316 | 3.622939
667 | 16.20353 | 11.82739 | 3.344887
667 | 18.51296 | 13.51311 | 3.245088
667 | 0 | 0 |  | 3.973913
667 | 4.506196 | 3.289194 |  | 4.378653
667 | 8.993616 | 6.564683 |  | 3.722521
667 | 13.80023 | 10.07316 |  | 3.327287
667 | 16.18475 | 11.81369 |  | 3.118799
667 | 18.51296 | 13.51311 |  | 3.053784
Temperature | Fluence (x10^25 n/m^2 [E>0.1]) | Fluence (dpa) | ThC (W/m-K) AX | ThC (W/m-K) AX
342 | 0 | 0 | 73.92503
342 | 8.304827 | 6.061918 | 13.23959
342 | 16.89472 | 12.33191 | 13.91058
342 | 23.09008 | 16.85407 | 14.02766
342 | 28.60129 | 20.87686 | 16.45932
342 | 35.78487 | 26.12035 | 13.82115
342 | 38.08438 | 27.79882 | 14.20957
342 | 42.70239 | 31.16963 | 13.49802
342 | 0 | 0 |  | 79.60309
342 | 8.304827 | 6.061918 |  | 14.17674
342 | 16.89472 | 12.33191 |  | 14.73748
342 | 23.09008 | 16.85407 |  | 15.35071
342 | 28.60129 | 20.87686 |  | 16.90033
342 | 35.78487 | 26.12035 |  | 14.48267
342 | 38.08438 | 27.79882 |  | 15.36724
342 | 42.70239 | 31.16963 |  | 14.15954
448 | 0 | 0 | 69.40463
448 | 8.285823 | 6.048046 | 23.71366
448 | 16.78069 | 12.24868 | 21.4077
448 | 23.09008 | 16.85407 | 21.91079
448 | 28.60129 | 20.87686 | 18.49901
448 | 35.80388 | 26.13422 | 18.67233
448 | 38.08438 | 27.79882 | 15.14673
448 | 42.70239 | 31.16963 | 13.6634
448 | 0 | 0 |  | 74.97244
448 | 8.304827 | 6.061918 |  | 26.35976
448 | 16.78069 | 12.24868 |  | 22.73074
448 | 23.09008 | 16.85407 |  | 23.23384
448 | 28.60129 | 20.87686 |  | 19.27078
448 | 35.80388 | 26.13422 |  | 19.77487
448 | 38.08438 | 27.79882 |  | 15.58774
448 | 42.70239 | 31.16963 |  | 13.71853
512 | 0 | 0 | 67.03418
512 | 5.796275 | 4.230858 | 25.03395
512 | 13.49297 | 9.848882 | 23.33351
512 | 19.68833 | 14.37104 | 22.40318
512 | 23.60319 | 17.22861 | 22.90364
512 | 27.61307 | 20.15553 | 20.97863
512 | 32.09806 | 23.42924 | 19.77078
512 | 34.39757 | 25.10771 | 18.67078
512 | 0 | 0 |  | 72.54686
512 | 5.796275 | 4.230858 |  | 27.79029
512 | 13.49297 | 9.848882 |  | 25.09757
512 | 19.68833 | 14.37104 |  | 22.73395
512 | 23.58419 | 17.21474 |  | 24.28179
512 | 27.61307 | 20.15553 |  | 21.19913
512 | 32.09806 | 23.42924 |  | 20.10154
512 | 34.39757 | 25.10771 |  | 21.42712
598 | 0 | 0 | 63.72657
598 | 3.895857 | 2.843691 | 28.44972
598 | 7.791714 | 5.687383 | 26.74508
598 | 13.79704 | 10.07083 | 27.24785
598 | 15.69745 | 11.458 | 23.99746
598 | 18.39605 | 13.42777 | 22.01587
598 | 22.99506 | 16.78471 | 17.77618
598 | 25.29456 | 18.46319 | 18.49536
598 | 0 | 0 |  | 68.85336
598 | 3.895857 | 2.843691 |  | 31.92271
598 | 7.791714 | 5.687383 |  | 29.00528
598 | 13.79704 | 10.07083 |  | 28.62602
598 | 15.67845 | 11.44412 |  | 26.42302
598 | 18.39605 | 13.42777 |  | 25.32348
598 | 22.99506 | 16.78471 |  | 21.24917
598 | 25.29456 | 18.46319 |  | 21.47221
667 | 0 | 0 | 62.29327
667 | 4.484987 | 3.273713 | 28.726
667 | 8.988978 | 6.561298 | 27.68356
667 | 13.79704 | 10.07083 | 25.04278
667 | 16.19156 | 11.81866 | 23.11598
667 | 18.49107 | 13.49713 | 21.18908
667 | 0 | 0 |  | 67.36494
667 | 4.503991 | 3.287585 |  | 31.31698
667 | 8.988978 | 6.561298 |  | 29.22711
667 | 13.79704 | 10.07083 |  | 26.69658
667 | 16.19156 | 11.81866 |  | 23.50187
667 | 18.47206 | 13.48326 |  | 24.44153

## IG-110
From Campbell, et al., "High Dose Irradiation Behavior of IG-110", INGSM-18
Un-Irradiated
| Toyo |  | ORNL
|  |  | AX (Against Grain) | TR (With Grain)
Density | 1.77 |  | 1.77 | 1.77
Young's Modulus (GPA) | 9.8 |  | 9.1 | 9.69
Young's Modulus (Sonic Velocity, GPA) |  |  | 8.94 | 9.75
CTE (x10-6/ºC) (Toyo 350-450ºC, ORNL RT-400ºC) | 4.5 |  | 4.305 | 4.069
Thermal Conductivity (W/m/K) | 120 |  | 129.04 | 130.39
Compressive Strength (MPa) | 78 |  | 79.16 | 77.71
Tensile Strength (MPa) | 25
Flexural Strength (Mpa) (Toyo 3pt, ORNL 4pt) | 39 |  | 33.55 | 35.87
Irradiated
Temperature | Fluence (x10^25 n/m^2 [E>0.1]) | Fluence (dpa) | Volume Change (ΔV/V0) (%)
385 | 0 | 0 | 0
385 | 25.25658 | 18.43546 | -7.176765
385 | 36.958508 | 26.97701 | -3.503927
478 | 0 | 0 | 0
478 | 14.307361 | 10.44333 | -5.6355863
478 | 26.948408 | 19.67037 | -5.541977
478 | 37.365105 | 27.2738 | 0.726072
639 | 0 | 0 | 0
639 | 14.2844515 | 10.42661 | -4.8093815
639 | 26.945011 | 19.66789 | -3.181319
643 | 0 | 0 | 0
643 | 13.4146805 | 9.791738 | -4.141554
643 | 27.173573 | 19.83472 | 4.018969
770 | 0 | 0 | 0
770 | 6.8951087 | 5.032926 | -1.7098988
770 | 9.175447 | 6.697407 | -1.5104854
770 | 13.883382 | 10.13386 | 2.2131138
Temperature | Fluence (x10^25 n/m^2 [E>0.1]) | Fluence (dpa) | Length Change (ΔL/L0) (%) AX | Length Change (ΔL/L0) (%) TR
385 | 0 | 0 | 0
385 | 13.4 | 9.781022 | -1.64
385 | 25.27 | 18.44526 | -1.48
385 | 36.97 | 26.9854 | 0.31
385 | 0 | 0 |  | 0
385 | 13.4 | 9.781022 |  | -2.21
385 | 25.27 | 18.44526 |  | -2.73
385 | 36.97 | 26.9854 |  | -1.47
478 | 0 | 0 | 0
478 | 14.28 | 10.42336 | -1.52
478 | 26.93 | 19.65693 | -0.96
478 | 37.35 | 27.26277 | 2.66
478 | 0 | 0 |  | 0
478 | 14.31 | 10.44526 |  | -1.92
478 | 26.96 | 19.67883 |  | -1.93
478 | 37.38 | 27.28467 |  | -0.16
639 | 0 | 0 | 0
639 | 14.31 | 10.44526 | -1.12
639 | 26.96 | 19.67883 | 0.2
639 | 0 | 0 |  | 0
639 | 14.28 | 10.42336 |  | -2.04
639 | 26.96 | 19.67883 |  | -0.82
639 | 37.35 | 27.26277 |  | 5.87
643 | 0 | 0 | 0
643 | 13.37 | 9.759124 | -0.91
643 | 27.21 | 19.86131 | 3.35
643 | 0 | 0 |  | 0
643 | 13.4 | 9.781022 |  | -1.19
770 | 0 | 0 | 0
770 | 6.94 | 5.065693 | -0.23
770 | 9.2 | 6.715328 | 0.41
770 | 13.94 | 10.17518 | 2.49
770 | 0 | 0 |  | 0
770 | 6.94 | 5.065693 |  | -0.57
770 | 9.2 | 6.715328 |  | -0.33
770 | 13.94 | 10.17518 |  | 1.18
Temperature | Fluence (x10^25 n/m^2 [E>0.1]) | Fluence (dpa) | Dynamic Young's Modulus Change (ΔE/E0) AX | Dynamic Young's Modulus Change (ΔE/E0) TR
385 | 0 | 0 | 0
385 | 13.39 | 9.773723 | 1.7
385 | 25.27 | 18.44526 | 2.46
385 | 36.98 | 26.9927 | 2.62
385 | 0 | 0 |  | 0
385 | 13.4 | 9.781022 |  | 1.64
385 | 25.25 | 18.43066 |  | 2.31
385 | 36.98 | 26.9927 |  | 2.6
478 | 0 | 0 | 0
478 | 14.3 | 10.43796 | 1.49
478 | 26.97 | 19.68613 | 2.19
478 | 0 | 0 |  | 0
478 | 14.3 | 10.43796 |  | 1.43
478 | 26.97 | 19.68613 |  | 2.15
639 | 0 | 0 | 0
639 | 14.3 | 10.43796 | 1.28
639 | 26.97 | 19.68613 | 2.08
639 | 37.38 | 27.28467 | 1.12
639 | 0 | 0 |  | 0
639 | 14.3 | 10.43796 |  | 1.25
639 | 26.97 | 19.68613 |  | 2.01
643 | 0 | 0 | 0
643 | 13.41 | 9.788321 | 1.55
643 | 0 | 0 |  | 0
643 | 13.41 | 9.788321 |  | 1.57
770 | 0 | 0 | 0
770 | 6.92 | 5.051095 | 1.1
770 | 9.2 | 6.715328 | 1.35
770 | 0 | 0 |  | 0
770 | 6.91 | 5.043796 |  | 0.96
770 | 9.2 | 6.715328 |  | 1.37
Temperature | Fluence (x10^25 n/m^2 [E>0.1]) | Fluence (dpa) | Sonic Velocity Young's Modulus Change (ΔE/E0) AX | Sonic Velocity Young's Modulus Change (ΔE/E0) TR
385 | 0 | 0 | 0
385 | 36.42 | 26.58394 | 2.14
478 | 0 | 0 | 0
478 | 36.41 | 26.57664 | 1.55
643 | 0 | 0 | 0
643 | 27.19 | 19.84672 | 1.64
643 | 0 | 0 |  | 0
643 | 31.8 | 23.21168 |  | 1
770 | 0 | 0 | 0
770 | 9.45 | 6.89781 | 1.66
770 | 14.3 | 10.43796 | 1.6
770 | 0 | 0 |  | 0
770 | 14.3 | 10.43796 |  | 1.36
Temperature | Fluence (x10^25 n/m^2 [E>0.1]) | Fluence (dpa) | Flexural Strength Change (ΔS/S0) AX | Flexural Strength Change (ΔS/S0) TR
385 | 0 | 0 | 0
385 | 13.40361 | 9.78366 | 1.033006
385 | 25.3012 | 18.46803 | 1.050464
385 | 37.00301 | 27.0095 | 0.8027823
385 | 0 | 0 |  | 0
385 | 13.40361 | 9.78366 |  | 1.138843
385 | 25.3012 | 18.46803 |  | 1.173759
385 | 37.00301 | 27.0095 |  | 0.8791598
478 | 0 | 0 | 0
478 | 14.29217 | 10.43224 | 0.8496999
478 | 27.00301 | 19.71023 | 0.8791598
478 | 37.5 | 27.37226 | 0.3106929
478 | 0 | 0 |  | 0
478 | 14.29217 | 10.43224 |  | 0.8878887
478 | 26.98795 | 19.69923 |  | 1.01773
478 | 37.40964 | 27.30631 |  | 0.4896345
639 | 0 | 0 | 0
639 | 14.29217 | 10.43224 | 0.7362248
639 | 27.00301 | 19.71023 | 0.6500273
639 | 37.40964 | 27.30631 | -0.04064375
639 | 0 | 0 |  | 0
639 | 14.29217 | 10.43224 |  | 0.9042553
639 | 27.00301 | 19.71023 |  | 0.7515003
639 | 37.40964 | 27.30631 |  | 0.1437534
643 | 0 | 0 | 0
643 | 13.40361 | 9.78366 | 0.8355155
643 | 27.1988 | 19.85314 | 0.4863612
643 | 31.80723 | 23.21696 | 0.4263502
643 | 0 | 0 |  | 0
643 | 13.38855 | 9.772667 |  | 0.7656847
643 | 27.1988 | 19.85314 |  | 0.3870704
643 | 31.80723 | 23.21696 |  | 0.06082924
770 | 0 | 0 | 0
770 | 6.89759 | 5.034737 | 0.5692853
770 | 9.186747 | 6.705655 | 0.7460447
770 | 13.9006 | 10.14643 | 0.6096563
770 | 0 | 0 |  | 0
770 | 6.89759 | 5.034737 |  | 0.6751227
770 | 9.186747 | 6.705655 |  | 0.7515003
770 | 13.9006 | 10.14643 |  | 0.6543917
Temperature | Fluence (x10^25 n/m^2 [E>0.1]) | Fluence (dpa) | Compression Strength Change (ΔS/S0) AX | Compression Strength Change (ΔS/S0) TR
385 | 0 | 0 | 0
385 | 12.62 | 9.211679 | 1.16
385 | 36.41 | 26.57664 | 0.42
385 | 0 | 0 |  | 0
385 | 11.48 | 8.379562 |  | 0.38
478 | 0 | 0 | 0
478 | 14.94 | 10.90511 | 0.34
478 | 36.41 | 26.57664 | 0.13
639 | 0 | 0 | 0
639 | 16.09 | 11.74453 | 0.29
643 | 0 | 0 | 0
643 | 13.42 | 9.79562 | 0.92
643 | 27.2 | 19.85401 | 0.1
643 | 31.82 | 23.22628 | 0.14
643 | 0 | 0 |  | 0
643 | 31.81 | 23.21898 |  | 0.1
770 | 0 | 0 | 0
770 | 9.47 | 6.912409 | 0.86
770 | 14.31 | 10.44526 | 0.26
770 | 0 | 0 |  | 0
770 | 14.31 | 10.44526 |  | 0.38
Temperature | Fluence (x10^25 n/m^2 [E>0.1]) | Fluence (dpa) | CTE Change (ΔCTEmean/CTE0-mean) AX | CTE Change (ΔCTEmean/CTE0-mean) TR
385 | 0 | 0 | 0
385 | 13.40651 | 9.785772 | 0.2251986
385 | 25.29204 | 18.46134 | -0.08127128
385 | 36.98942 | 26.99957 | -0.3150965
385 | 0 | 0 |  | 0
385 | 13.40651 | 9.785772 |  | 0.1565267
385 | 25.30772 | 18.47279 |  | -0.1209989
385 | 37.0051 | 27.01102 |  | -0.3020431
478 | 0 | 0 | 0
478 | 14.30027 | 10.43816 | 0.1014756
478 | 27.00118 | 19.70889 | -0.2282633
478 | 37.3971 | 27.29715 | -0.3026107
478 | 0 | 0 |  | 0
478 | 14.30027 | 10.43816 |  | 0.1116913
478 | 27.00118 | 19.70889 |  | -0.2356413
478 | 37.3971 | 27.29715 |  | -0.2906924
639 | 0 | 0 | 0
639 | 14.30027 | 10.43816 | -0.05005675
639 | 27.00118 | 19.70889 | -0.2821793
639 | 37.41278 | 27.3086 | -0.3990919
639 | 0 | 0 |  | 0
639 | 14.30027 | 10.43816 |  | -0.0892168
639 | 27.00118 | 19.70889 |  | -0.308286
639 | 37.3971 | 27.29715 |  | -0.3729852
643 | 0 | 0 | 0
643 | 13.40651 | 9.785772 | -0.1703746
643 | 27.20502 | 19.85768 | -0.3661748
643 | 0 | 0 |  | 0
643 | 13.40651 | 9.785772 |  | -0.1652667
643 | 27.20502 | 19.85768 |  | -0.3741203
643 | 31.79929 | 23.21116 |  | -0.338933
770 | 0 | 0 | 0
770 | 6.899255 | 5.035953 | -0.1368899
770 | 9.204234 | 6.718419 | -0.476277
770 | 13.90827 | 10.15202 | -0.3332577
770 | 0 | 0 |  | 0
770 | 6.899255 | 5.035953 |  | -0.1283768
770 | 9.204234 | 6.718419 |  | -0.2021566
770 | 13.90827 | 10.15202 |  | -0.346311
Temperature | Fluence (x10^25 n/m^2 [E>0.1]) | Fluence (dpa) | ThC Change (ΔThC/ThC0) AX | ThC Change (ΔThC/ThC0) TR
385 | 0 | 0 | 0
385 | 36.40228 | 26.57101 | -0.826423
385 | 0 | 0 |  | 0
385 | 15.86338 | 11.57911 |  | -0.7563755
478 | 0 | 0 | 0
478 | 36.40228 | 26.57101 | -0.7918077
478 | 0 | 0 |  | 0
478 | 14.40607 | 10.51538 |  | -0.7970549
639 | 0 | 0 |  | 0
639 | 11.71917 | 8.554135 |  | -0.9481907
643 | 0 | 0 | 0
643 | 31.80266 | 23.21362 | -0.8594533
643 | 0 | 0 |  | 0
643 | 13.40417 | 9.784069 |  | -0.5437719
643 | 13.40417 | 9.784069 |  | -0.5547609
643 | 27.20304 | 19.85623 |  | -0.7485274
643 | 31.80266 | 23.21362 |  | -0.8303324
770 | 0 | 0 | 0
770 | 14.29981 | 10.43782 | -0.6327706
770 | 0 | 0 |  | 0
770 | 9.502846 | 6.936384 |  | -0.4234958
770 | 14.29981 | 10.43782 |  | -0.6020014

## PerpExtrusion
Temperature(C) | Fluence(dpa) | LinearDimensionalChangesDl/l0(%) | Pre-Irrad.BulkDensity(g/cm3) | DV/V0(%) | Pre-Irrad.Eo(GPa) | E/EoPre-Irrad. | Pre-Irrad.Go(GPa) | G/GoPre-Irrad. | R0(Ω⋅μm) | DR/R0(%) | Pre-Irrad.CTE0(10-6/K) | MeanCTE(10-6/K) | DCTE/CTE0(%) | Pre-Irrad.EquibiaxialStrength | EquibiaxialS/SoPre-Irrad. | Pre-Irrad.FlexuralStrength | FlexuralS/SoPre-Irrad. | Pre-Irrad.CompressionStrength | CompressionS/SoPre-Irrad. | Pre-Irrad.ThC0(10-6/K) | ThermalConductivity(W/cmK) | DThC/ThC0(%) | Graphite Grade
342 | 6.048667 |  |  | -2.927412 | [18 empty] | ETU-10
342 | 12.34255 |  |  | -4.114767 | [18 empty] | ETU-10
342 | 16.86543 |  |  | -4.897273 | [18 empty] | ETU-10
342 | 20.88425 |  |  | -5.342225 | [18 empty] | ETU-10
342 | 26.12915 |  |  | -4.571417 | [18 empty] | ETU-10
342 | 27.81842 |  |  | -4.132163 | [18 empty] | ETU-10
342 | 31.16971 |  |  | -2.139421 | [18 empty] | ETU-10
448 | 6.06229 |  |  | -3.433881 | [18 empty] | ETU-10
448 | 12.26081 |  |  | -5.350573 | [18 empty] | ETU-10
448 | 16.86543 |  |  | -5.349721 | [18 empty] | ETU-10
448 | 20.88425 |  |  | -3.944363 | [18 empty] | ETU-10
448 | 26.12915 |  |  | -3.133038 | [18 empty] | ETU-10
448 | 27.81842 |  |  | -0.6881561 | [18 empty] | ETU-10
448 | 31.16971 |  |  | 0.9601849 | [18 empty] | ETU-10
512 | 4.236792 |  |  | -2.63737 | [18 empty] | ETU-10
512 | 9.863142 |  |  | -4.459627 | [18 empty] | ETU-10
512 | 14.3724 |  |  | -5.363688439 | [18 empty] | ETU-10
512 | 17.21963 |  |  | -5.525233 | [18 empty] | ETU-10
512 | 20.1486 |  |  | -4.255135 | [18 empty] | ETU-10
512 | 23.43177 |  |  | -3.241584 | [18 empty] | ETU-10
512 | 25.10742 |  |  | -3.592428 | [18 empty] | ETU-10
598 | 2.847233 |  |  | -0.8548474 | [18 empty] | ETU-10
598 | 5.694466 |  |  | -2.731642 | [18 empty] | ETU-10
598 | 10.08111 |  |  | -4.121939 | [18 empty] | ETU-10
598 | 11.47067 |  |  | -3.790787 | [18 empty] | ETU-10
598 | 13.4324 |  |  | -4.114566 | [18 empty] | ETU-10
598 | 16.79731 |  |  | -2.371681 | [18 empty] | ETU-10
598 | 18.47296 |  |  | -2.357865 | [18 empty] | ETU-10
667 | 3.296796 |  |  | -1.064106 | [18 empty] | ETU-10
667 | 6.579969 |  |  | -3.345997 | [18 empty] | ETU-10
667 | 10.08111 |  |  | -4.459587 | [18 empty] | ETU-10
667 | 11.82487 |  |  | -2.858814 | [18 empty] | ETU-10
667 | 13.51414 |  |  | -3.351467 | [18 empty] | ETU-10
342 | 6.063382 | -1.07225 | [20 empty] | ETU-10
342 | 12.34456 | -1.526447 | [20 empty] | ETU-10
342 | 16.87311 | -1.963683 | [20 empty] | ETU-10
342 | 20.8769 | -2.091967 | [20 empty] | ETU-10
342 | 26.13547 | -1.941134 | [20 empty] | ETU-10
342 | 27.82137 | -1.756387 | [20 empty] | ETU-10
342 | 31.19333 | -1.339681 | [20 empty] | ETU-10
448 | 6.062861 | -1.226756 | [20 empty] | ETU-10
448 | 12.27555 | -2.00285 | [20 empty] | ETU-10
448 | 16.87245 | -2.161108 | [20 empty] | ETU-10
448 | 20.89068 | -2.001837 | [20 empty] | ETU-10
448 | 26.14946 | -1.790918 | [20 empty] | ETU-10
448 | 27.82348 | -1.129777 | [20 empty] | ETU-10
448 | 31.18243 | -0.5714419 | [20 empty] | ETU-10
512 | 4.243615 | -0.9737515 | [20 empty] | ETU-10
512 | 9.863226 | -1.706996 | [20 empty] | ETU-10
512 | 14.3916 | -2.195734 | [20 empty] | ETU-10
512 | 17.23629 | -2.212567 | [20 empty] | ETU-10
512 | 20.1623 | -2.104927 | [20 empty] | ETU-10
512 | 23.43986 | -1.692524 | [20 empty] | ETU-10
512 | 25.12478 | -1.799622 | [20 empty] | ETU-10
598 | 2.856986 | -0.3687643 | [20 empty] | ETU-10
598 | 5.712815 | -1.080875 | [20 empty] | ETU-10
598 | 10.07899 | -1.694095 | [20 empty] | ETU-10
598 | 11.46813 | -1.552301 | [20 empty] | ETU-10
598 | 13.44951 | -1.702283 | [20 empty] | ETU-10
598 | 16.82135 | -1.319912 | [20 empty] | ETU-10
598 | 18.48007 | -1.199545 | [20 empty] | ETU-10
667 | 3.301856 | -0.3815875 | [20 empty] | ETU-10
667 | 6.575127 | -1.243864 | [20 empty] | ETU-10
667 | 10.09224 | -1.762763 | [20 empty] | ETU-10
667 | 11.83332 | -1.204619 | [20 empty] | ETU-10
667 | 13.50397 | -1.543478 | [20 empty] | ETU-10
342 | 6.058987 |  |  |  |  | 1.118732 | [16 empty] | ETU-10
342 | 6.069908 |  |  |  |  | 0.8292593 | [16 empty] | ETU-10
342 | 12.34127 |  |  |  |  | 1.489357 | [16 empty] | ETU-10
342 | 16.8779 |  |  |  |  | 1.859891 | [16 empty] | ETU-10
342 | 16.87385 |  |  |  |  | 1.410643 | [16 empty] | ETU-10
342 | 20.90241 |  |  |  |  | 2.463482 | [16 empty] | ETU-10
342 | 20.90131 |  |  |  |  | 2.341301 | [16 empty] | ETU-10
342 | 26.15372 |  |  |  |  | 2.553978 | [16 empty] | ETU-10
342 | 26.15223 |  |  |  |  | 2.388564 | [16 empty] | ETU-10
342 | 27.8298 |  |  |  |  | 2.341658 | [16 empty] | ETU-10
342 | 31.19968 |  |  |  |  | 2.381305 | [16 empty] | ETU-10
342 | 31.19878 |  |  |  |  | 2.281681 | [16 empty] | ETU-10
448 | 6.060361 |  |  |  |  | 1.270988 | [16 empty] | ETU-10
448 | 12.26364 |  |  |  |  | 1.88409 | [16 empty] | ETU-10
448 | 12.26296 |  |  |  |  | 1.808902 | [16 empty] | ETU-10
448 | 16.88189 |  |  |  |  | 2.301621 | [16 empty] | ETU-10
448 | 16.87566 |  |  |  |  | 1.611771 | [16 empty] | ETU-10
448 | 20.9018 |  |  |  |  | 2.395813 | [16 empty] | ETU-10
448 | 26.15264 |  |  |  |  | 2.433677 | [16 empty] | ETU-10
448 | 27.84064 |  |  |  |  | 2.042787 | [16 empty] | ETU-10
448 | 31.19444 |  |  |  |  | 1.800478 | [16 empty] | ETU-10
448 | 31.19301 |  |  |  |  | 1.642583 | [16 empty] | ETU-10
512 | 4.243789 |  |  |  |  | 0.9099923 | [16 empty] | ETU-10
512 | 4.229477 |  |  |  |  | 0.8235254 | [16 empty] | ETU-10
512 | 9.877665 |  |  |  |  | 1.406523 | [16 empty] | ETU-10
512 | 9.862572 |  |  |  |  | 1.23359 | [16 empty] | ETU-10
512 | 14.40125 |  |  |  |  | 1.831568 | [16 empty] | ETU-10
512 | 14.40081 |  |  |  |  | 1.782696 | [16 empty] | ETU-10
512 | 17.24534 |  |  |  |  | 2.089233 | [16 empty] | ETU-10
512 | 17.24422 |  |  |  |  | 1.965173 | [16 empty] | ETU-10
512 | 20.16871 |  |  |  |  | 2.134497 | [16 empty] | ETU-10
512 | 20.16411 |  |  |  |  | 1.625098 | [16 empty] | ETU-10
512 | 23.44392 |  |  |  |  | 2.181658 | [16 empty] | ETU-10
512 | 25.12171 |  |  |  |  | 2.159188 | [16 empty] | ETU-10
512 | 25.12144 |  |  |  |  | 2.129113 | [16 empty] | ETU-10
598 | 2.847614 |  |  |  |  | 0.6486422 | [16 empty] | ETU-10
598 | 5.69199 |  |  |  |  | 0.9382624 | [16 empty] | ETU-10
598 | 5.691006 |  |  |  |  | 0.8292398 | [16 empty] | ETU-10
598 | 10.06768 |  |  |  |  | 1.468563 | [16 empty] | ETU-10
598 | 10.06723 |  |  |  |  | 1.419691 | [16 empty] | ETU-10
598 | 11.47909 |  |  |  |  | 1.919763 | [16 empty] | ETU-10
598 | 11.47855 |  |  |  |  | 1.859613 | [16 empty] | ETU-10
598 | 13.46146 |  |  |  |  | 2.658587 | [16 empty] | ETU-10
598 | 13.44262 |  |  |  |  | 2.070241 | [16 empty] | ETU-10
598 | 16.8116 |  |  |  |  | 2.010264 | [16 empty] | ETU-10
598 | 18.49131 |  |  |  |  | 2.2002 | [16 empty] | ETU-10
598 | 18.48968 |  |  |  |  | 2.019749 | [16 empty] | ETU-10
667 | 3.29433 |  |  |  |  | 0.6655825 | [16 empty] | ETU-10
667 | 6.572957 |  |  |  |  | 1.090563 | [16 empty] | ETU-10
667 | 10.0956 |  |  |  |  | 1.564429 | [16 empty] | ETU-10
667 | 10.09594 |  |  |  |  | 1.602023 | [16 empty] | ETU-10
667 | 11.8591 |  |  |  |  | 2.041963 | [16 empty] | ETU-10
667 | 11.8416 |  |  |  |  | 1.602113 | [16 empty] | ETU-10
667 | 13.52302 |  |  |  |  | 1.981899 | [16 empty] | ETU-10
667 | 13.52163 |  |  |  |  | 1.827763 | [16 empty] | ETU-10
342 | 6.056691 | [6 empty] | 0.7602381 | [14 empty] | ETU-10
342 | 12.33086 | [6 empty] | 1.48079 | [14 empty] | ETU-10
342 | 16.86082 | [6 empty] | 1.530174 | [14 empty] | ETU-10
342 | 20.87774 | [6 empty] | 2.432083 | [14 empty] | ETU-10
342 | 26.12887 | [6 empty] | 2.530654 | [14 empty] | ETU-10
342 | 27.813 | [6 empty] | 1.952291 | [14 empty] | ETU-10
342 | 31.17724 | [6 empty] | 2.910878 | [14 empty] | ETU-10
448 | 6.058551 | [6 empty] | 1.170446 | [14 empty] | ETU-10
448 | 12.26362 | [6 empty] | 1.652809 | [14 empty] | ETU-10
448 | 16.86159 | [6 empty] | 1.700306 | [14 empty] | ETU-10
448 | 20.87753 | [6 empty] | 2.386715 | [14 empty] | ETU-10
448 | 26.12818 | [6 empty] | 2.379425 | [14 empty] | ETU-10
448 | 27.81366 | [6 empty] | 2.099739 | [14 empty] | ETU-10
448 | 31.17325 | [6 empty] | 2.03186 | [14 empty] | ETU-10
512 | 4.220748 | [6 empty] | 0.8565513 | [14 empty] | ETU-10
512 | 9.854123 | [6 empty] | 1.255709 | [14 empty] | ETU-10
512 | 14.38605 | [6 empty] | 1.737985 | [14 empty] | ETU-10
512 | 17.23004 | [6 empty] | 1.959305 | [14 empty] | ETU-10
512 | 20.15632 | [6 empty] | 2.329967 | [14 empty] | ETU-10
512 | 23.43393 | [6 empty] | 2.182688 | [14 empty] | ETU-10
512 | 25.1225 | [6 empty] | 2.583532 | [14 empty] | ETU-10
598 | 2.845929 | [6 empty] | 0.650431 | [14 empty] | ETU-10
598 | 5.689783 | [6 empty] | 0.8415045 | [14 empty] | ETU-10
598 | 10.07247 | [6 empty] | 1.41073 | [14 empty] | ETU-10
598 | 11.46167 | [6 empty] | 1.788873 | [14 empty] | ETU-10
598 | 13.43413 | [6 empty] | 1.800318 | [14 empty] | ETU-10
598 | 16.79422 | [6 empty] | 1.84208 | [14 empty] | ETU-10
598 | 18.46839 | [6 empty] | 2.06901 | [14 empty] | ETU-10
667 | 3.281502 | [6 empty] | 0.7128354 | [14 empty] | ETU-10
667 | 6.561401 | [6 empty] | 1.070283 | [14 empty] | ETU-10
667 | 10.07286 | [6 empty] | 1.497686 | [14 empty] | ETU-10
667 | 11.82891 | [6 empty] | 1.781331 | [14 empty] | ETU-10
667 | 13.50433 | [6 empty] | 2.282363 | [14 empty] | ETU-10
342 | 6.073564 | [13 empty] | 0.4705401 | [7 empty] | ETU-10
342 | 12.3395 | [13 empty] | 0.6505728 | [7 empty] | ETU-10
342 | 16.86032 | [13 empty] | 0.6104746 | [7 empty] | ETU-10
342 | 20.88647 | [13 empty] | 0.4500818 | [7 empty] | ETU-10
342 | 26.13556 | [13 empty] | 0.5499182 | [7 empty] | ETU-10
342 | 27.81198 | [13 empty] | 0.3600655 | [7 empty] | ETU-10
342 | 31.17855 | [13 empty] | 0.3003273 | [7 empty] | ETU-10
448 | 6.073564 | [13 empty] | 0.3895254 | [7 empty] | ETU-10
448 | 12.28454 | [13 empty] | 0.5196399 | [7 empty] | ETU-10
448 | 16.87407 | [13 empty] | 0.5302782 | [7 empty] | ETU-10
448 | 20.88647 | [13 empty] | 0.3109656 | [7 empty] | ETU-10
448 | 26.13556 | [13 empty] | 0.2209493 | [7 empty] | ETU-10
448 | 27.82572 | [13 empty] | 0.04991817 | [7 empty] | ETU-10
448 | 31.17855 | [13 empty] | -0.1391162 | [7 empty] | ETU-10
512 | 4.232257 | [13 empty] | 0.1963993 | [7 empty] | ETU-10
512 | 9.852366 | [13 empty] | 0.2266776 | [7 empty] | ETU-10
512 | 14.38693 | [13 empty] | 0.4279869 | [7 empty] | ETU-10
512 | 17.23133 | [13 empty] | 0.4050736 | [7 empty] | ETU-10
512 | 20.15819 | [13 empty] | 0.306874 | [7 empty] | ETU-10
512 | 23.44231 | [13 empty] | 0.306874 | [7 empty] | ETU-10
512 | 25.11872 | [13 empty] | 0.2880524 | [7 empty] | ETU-10
598 | 2.844407 | [13 empty] | 0.1505728 | [7 empty] | ETU-10
598 | 5.688814 | [13 empty] | 0.1800327 | [7 empty] | ETU-10
598 | 10.07222 | [13 empty] | 0.3903437 | [7 empty] | ETU-10
598 | 11.46007 | [13 empty] | 0.3306056 | [7 empty] | ETU-10
598 | 13.43879 | [13 empty] | 0.3600655 | [7 empty] | ETU-10
598 | 16.79162 | [13 empty] | 0.1603928 | [7 empty] | ETU-10
598 | 18.46803 | [13 empty] | 0.1407529 | [7 empty] | ETU-10
667 | 3.284122 | [13 empty] | 0.2152209 | [7 empty] | ETU-10
667 | 6.568244 | [13 empty] | 0.2553191 | [7 empty] | ETU-10
667 | 10.08596 | [13 empty] | 0.3240589 | [7 empty] | ETU-10
667 | 11.83108 | [13 empty] | 0.2446809 | [7 empty] | ETU-10
667 | 13.5075 | [13 empty] | 0.3567921 | [7 empty] | ETU-10
342 | 0 | [9 empty] | 3.513043 | [11 empty] | ETU-10
342 | 6.057599 | [10 empty] | 5.718113 | 62.76807 | [9 empty] | ETU-10
342 | 12.33448 | [10 empty] | 5.044948 | 43.60618 | [9 empty] | ETU-10
342 | 16.85712 | [10 empty] | 4.25853 | 21.22053 | [9 empty] | ETU-10
342 | 20.87268 | [10 empty] | 3.124226 | -11.06783 | [9 empty] | ETU-10
342 | 26.12168 | [10 empty] | 2.855286 | -18.7233 | [9 empty] | ETU-10
342 | 27.8074 | [10 empty] | 2.881574 | -17.97501 | [9 empty] | ETU-10
342 | 31.16511 | [10 empty] | 2.651539 | -24.52303 | [9 empty] | ETU-10
448 | 0 | [9 empty] | 3.669565 | [11 empty] | ETU-10
448 | 6.057599 | [10 empty] | 5.687678 | 54.99597 | [9 empty] | ETU-10
448 | 12.26595 | [10 empty] | 4.271026 | 16.39053 | [9 empty] | ETU-10
448 | 16.85712 | [10 empty] | 3.280269 | -10.60878 | [9 empty] | ETU-10
448 | 20.85897 | [10 empty] | 2.854659 | -22.20716 | [9 empty] | ETU-10
448 | 26.12168 | [10 empty] | 2.70746 | -26.21851 | [9 empty] | ETU-10
448 | 27.8074 | [10 empty] | 2.581574 | -29.64906 | [9 empty] | ETU-10
448 | 31.16511 | [10 empty] | 2.7298 | -25.60972 | [9 empty] | ETU-10
512 | 0 | [9 empty] | 3.695652 | [11 empty] | ETU-10
512 | 4.234838 | [10 empty] | 5.083113 | 37.54306 | [9 empty] | ETU-10
512 | 9.853878 | [10 empty] | 4.114217 | 11.32588 | [9 empty] | ETU-10
512 | 14.37652 | [10 empty] | 3.410408 | -7.718363 | [9 empty] | ETU-10
512 | 17.24086 | [10 empty] | 3.171619 | -14.17972 | [9 empty] | ETU-10
512 | 20.14631 | [10 empty] | 2.689357 | -27.22918 | [9 empty] | ETU-10
512 | 23.4218 | [10 empty] | 2.615834 | -29.21862 | [9 empty] | ETU-10
512 | 25.10752 | [10 empty] | 2.655165 | -28.15436 | [9 empty] | ETU-10
598 | 0 | [9 empty] | 3.878261 | [11 empty] | ETU-10
598 | 2.850635 | [10 empty] | 4.348166 | 12.11638 | [9 empty] | ETU-10
598 | 5.70127 | [10 empty] | 4.261549 | 9.882984 | [9 empty] | ETU-10
598 | 10.07316 | [10 empty] | 3.627287 | -6.4713 | [9 empty] | ETU-10
598 | 11.45736 | [10 empty] | 3.036148 | -21.71368 | [9 empty] | ETU-10
598 | 13.43088 | [10 empty] | 3.114644 | -19.68969 | [9 empty] | ETU-10
598 | 16.7886 | [10 empty] | 2.849826 | -26.51794 | [9 empty] | ETU-10
598 | 18.4606 | [10 empty] | 2.889156 | -25.50383 | [9 empty] | ETU-10
667 | 0 | [9 empty] | 3.973913 | [11 empty] | ETU-10
667 | 3.289194 | [10 empty] | 4.378653 | 10.18492 | [9 empty] | ETU-10
667 | 6.564683 | [10 empty] | 3.722521 | -6.326053 | [9 empty] | ETU-10
667 | 10.07316 | [10 empty] | 3.327287 | -16.27177 | [9 empty] | ETU-10
667 | 11.81369 | [10 empty] | 3.118799 | -21.5182 | [9 empty] | ETU-10
667 | 13.51311 | [10 empty] | 3.053784 | -23.15424 | [9 empty] | ETU-10
342 | 0 | [18 empty] | 79.60309 |  |  | ETU-10
342 | 6.061918 | [19 empty] | 14.17674 | -82.19071 | ETU-10
342 | 12.33191 | [19 empty] | 14.73748 | -81.4863 | ETU-10
342 | 16.85407 | [19 empty] | 15.35071 | -80.71594 | ETU-10
342 | 20.87686 | [19 empty] | 16.90033 | -78.76925 | ETU-10
342 | 26.12035 | [19 empty] | 14.48267 | -81.80639 | ETU-10
342 | 27.79882 | [19 empty] | 15.36724 | -80.69517 | ETU-10
342 | 31.16963 | [19 empty] | 14.15954 | -82.21232 | ETU-10
448 | 0 | [18 empty] | 74.97244 |  |  | ETU-10
448 | 6.061918 | [19 empty] | 26.35976 | -64.84073 | ETU-10
448 | 12.24868 | [19 empty] | 22.73074 | -69.6812 | ETU-10
448 | 16.85407 | [19 empty] | 23.23384 | -69.01016 | ETU-10
448 | 20.87686 | [19 empty] | 19.27078 | -74.29617 | ETU-10
448 | 26.13422 | [19 empty] | 19.77487 | -73.62382 | ETU-10
448 | 27.79882 | [19 empty] | 15.58774 | -79.2087 | ETU-10
448 | 31.16963 | [19 empty] | 13.71853 | -81.70191 | ETU-10
512 | 0 | [18 empty] | 72.54686 |  |  | ETU-10
512 | 4.230858 | [19 empty] | 27.79029 | -61.69332 | ETU-10
512 | 9.848882 | [19 empty] | 25.09757 | -65.40503 | ETU-10
512 | 14.37104 | [19 empty] | 22.73395 | -68.66309 | ETU-10
512 | 17.21474 | [19 empty] | 24.28179 | -66.52951 | ETU-10
512 | 20.15553 | [19 empty] | 21.19913 | -70.7787 | ETU-10
512 | 23.42924 | [19 empty] | 20.10154 | -72.29164 | ETU-10
512 | 25.10771 | [19 empty] | 21.42712 | -70.46444 | ETU-10
598 | 0 | [18 empty] | 68.85336 |  |  | ETU-10
598 | 2.843691 | [19 empty] | 31.92271 | -53.63668 | ETU-10
598 | 5.687383 | [19 empty] | 29.00528 | -57.87383 | ETU-10
598 | 10.07083 | [19 empty] | 28.62602 | -58.42466 | ETU-10
598 | 11.44412 | [19 empty] | 26.42302 | -61.62421 | ETU-10
598 | 13.42777 | [19 empty] | 25.32348 | -63.22114 | ETU-10
598 | 16.78471 | [19 empty] | 21.24917 | -69.13852 | ETU-10
598 | 18.46319 | [19 empty] | 21.47221 | -68.81458 | ETU-10
667 | 0 | [18 empty] | 67.36494 |  |  | ETU-10
667 | 3.287585 | [19 empty] | 31.31698 | -53.51145 | ETU-10
667 | 6.561298 | [19 empty] | 29.22711 | -56.61377 | ETU-10
667 | 10.07083 | [19 empty] | 26.69658 | -60.37022 | ETU-10
667 | 11.81866 | [19 empty] | 23.50187 | -65.11262 | ETU-10
667 | 13.48326 | [19 empty] | 24.44153 | -63.71772 | ETU-10
20 | 0 |  | 1.77 |  | 9.8 | [10 empty] | 39 |  | 78 |  |  |  |  | IG-110
385 | 18.43546 |  |  | -7.176765 | [18 empty] | IG-110
385 | 26.97701 |  |  | -3.503927 | [18 empty] | IG-110
478 | 10.44333 |  |  | -5.6355863 | [18 empty] | IG-110
478 | 19.67037 |  |  | -5.541977 | [18 empty] | IG-110
478 | 27.2738 |  |  | 0.726072 | [18 empty] | IG-110
639 | 10.42661 |  |  | -4.8093815 | [18 empty] | IG-110
639 | 19.66789 |  |  | -3.181319 | [18 empty] | IG-110
643 | 9.791738 |  |  | -4.141554 | [18 empty] | IG-110
643 | 19.83472 |  |  | 4.018969 | [18 empty] | IG-110
770 | 5.032926 |  |  | -1.7098988 | [18 empty] | IG-110
770 | 6.697407 |  |  | -1.5104854 | [18 empty] | IG-110
770 | 10.13386 |  |  | 2.2131138 | [18 empty] | IG-110
385 | 9.781022 | -2.21 | [20 empty] | IG-110
385 | 18.44526 | -2.73 | [20 empty] | IG-110
385 | 26.9854 | -1.47 | [20 empty] | IG-110
478 | 10.44526 | -1.92 | [20 empty] | IG-110
478 | 19.67883 | -1.93 | [20 empty] | IG-110
478 | 27.28467 | -0.16 | [20 empty] | IG-110
639 | 10.42336 | -2.04 | [20 empty] | IG-110
639 | 19.67883 | -0.82 | [20 empty] | IG-110
639 | 27.26277 | 5.87 | [20 empty] | IG-110
643 | 9.781022 | -1.19 | [20 empty] | IG-110
770 | 5.065693 | -0.57 | [20 empty] | IG-110
770 | 6.715328 | -0.33 | [20 empty] | IG-110
770 | 10.17518 | 1.18 | [20 empty] | IG-110
385 | 13.4 |  |  |  |  | 1.64 | [16 empty] | IG-110
385 | 25.25 |  |  |  |  | 2.31 | [16 empty] | IG-110
385 | 36.98 |  |  |  |  | 2.6 | [16 empty] | IG-110
478 | 14.3 |  |  |  |  | 1.43 | [16 empty] | IG-110
478 | 26.97 |  |  |  |  | 2.15 | [16 empty] | IG-110
639 | 14.3 |  |  |  |  | 1.25 | [16 empty] | IG-110
639 | 26.97 |  |  |  |  | 2.01 | [16 empty] | IG-110
643 | 13.41 |  |  |  |  | 1.57 | [16 empty] | IG-110
770 | 6.91 |  |  |  |  | 0.96 | [16 empty] | IG-110
770 | 9.2 |  |  |  |  | 1.37 | [16 empty] | IG-110
385 | 9.78366 | [15 empty] | 1.138843 | [5 empty] | IG-110
385 | 18.46803 | [15 empty] | 1.173759 | [5 empty] | IG-110
385 | 27.0095 | [15 empty] | 0.8791598 | [5 empty] | IG-110
478 | 10.43224 | [15 empty] | 0.8878887 | [5 empty] | IG-110
478 | 19.69923 | [15 empty] | 1.01773 | [5 empty] | IG-110
478 | 27.30631 | [15 empty] | 0.4896345 | [5 empty] | IG-110
639 | 10.43224 | [15 empty] | 0.9042553 | [5 empty] | IG-110
639 | 19.71023 | [15 empty] | 0.7515003 | [5 empty] | IG-110
639 | 27.30631 | [15 empty] | 0.1437534 | [5 empty] | IG-110
643 | 9.772667 | [15 empty] | 0.7656847 | [5 empty] | IG-110
643 | 19.85314 | [15 empty] | 0.3870704 | [5 empty] | IG-110
643 | 23.21696 | [15 empty] | 0.06082924 | [5 empty] | IG-110
770 | 5.034737 | [15 empty] | 0.6751227 | [5 empty] | IG-110
770 | 6.705655 | [15 empty] | 0.7515003 | [5 empty] | IG-110
770 | 10.14643 | [15 empty] | 0.6543917 | [5 empty] | IG-110
385 | 8.379562 | [17 empty] | 0.38 |  |  |  | IG-110
643 | 23.21898 | [17 empty] | 0.1 |  |  |  | IG-110
770 | 10.44526 | [17 empty] | 0.38 |  |  |  | IG-110
385 | 9.785772 | [11 empty] | 15.65267 | [9 empty] | IG-110
385 | 18.47279 | [11 empty] | -12.09989 | [9 empty] | IG-110
385 | 27.01102 | [11 empty] | -30.20431 | [9 empty] | IG-110
478 | 10.43816 | [11 empty] | 11.16913 | [9 empty] | IG-110
478 | 19.70889 | [11 empty] | -23.56413 | [9 empty] | IG-110
478 | 27.29715 | [11 empty] | -29.06924 | [9 empty] | IG-110
639 | 10.43816 | [11 empty] | -8.92168 | [9 empty] | IG-110
639 | 19.70889 | [11 empty] | -30.8286 | [9 empty] | IG-110
639 | 27.29715 | [11 empty] | -37.29852 | [9 empty] | IG-110
643 | 9.785772 | [11 empty] | -16.52667 | [9 empty] | IG-110
643 | 19.85768 | [11 empty] | -37.41203 | [9 empty] | IG-110
643 | 23.21116 | [11 empty] | -33.8933 | [9 empty] | IG-110
770 | 5.035953 | [11 empty] | -12.83768 | [9 empty] | IG-110
770 | 6.718419 | [11 empty] | -20.21566 | [9 empty] | IG-110
770 | 10.15202 | [11 empty] | -34.6311 | [9 empty] | IG-110
385 | 11.57911 | [20 empty] | -75.63755 | IG-110
478 | 10.51538 | [20 empty] | -79.70549 | IG-110
639 | 8.554135 | [20 empty] | -94.81907 | IG-110
643 | 9.784069 | [20 empty] | -54.37719 | IG-110
643 | 9.784069 | [20 empty] | -55.47609 | IG-110
643 | 19.85623 | [20 empty] | -74.85274 | IG-110
643 | 23.21362 | [20 empty] | -83.03324 | IG-110
770 | 6.936384 | [20 empty] | -42.34958 | IG-110
770 | 10.43782 | [20 empty] | -60.20014 | IG-110
300 | 8.92 |  |  |  | 9.39
300 | 16.99 |  |  |  | 9.39
300 | 25.39 |  |  |  | 9.39
299 | 33.92
310 | 16.8 |  |  |  | 8.66
308 | 27.56 |  |  |  | 8.66
309 | 38.45 |  |  |  | 8.66
305 | 47.52 |  |  |  | 8.66
305 | 17.06 |  |  |  | 8.08
303 | 27.76 |  |  |  | 8.08
300 | 13.91 |  |  |  | 8.69
302 | 23.88 |  |  |  | 8.69
303 | 34.65 |  |  |  | 8.69
303 | 45.8 |  |  |  | 8.69
305 | 16.93 |  |  |  | 9.41
301 | 27.03 |  |  |  | 9.41
302 | 36.48 |  |  |  | 9.41
301 | 46.18 |  |  |  | 9.41
300 | 11.68 |  |  |  | 8.76
302 | 21.65 |  |  |  | 8.76
303 | 32.28 |  |  |  | 8.76
301 | 41.98 |  |  |  | 8.76
305 | 16.14 |  |  |  | 9.81
301 | 25.59
302 | 34.91 |  |  |  | 9.81
301 | 44.61 |  |  |  | 9.81
395 | 6.46 |  |  |  | 8.76
392 | 14.07 |  |  |  | 8.76
392 | 19.69 |  |  |  | 8.76
392 | 20.87 |  |  |  | 8.76
396 | 30.18 |  |  |  | 8.76
405 | 7.38 |  |  |  | 9.56
400 | 15.51 |  |  |  | 9.56
401 | 22.83 |  |  |  | 9.56
401 | 24.12 |  |  |  | 9.56
400 | 33.7 |  |  |  | 9.56
390 | 3.28 |  |  |  | 9.48
400 | 6.3 |  |  |  | 9.48
400 | 12.01 |  |  |  | 9.48
400 | 13.15 |  |  |  | 9.48
400 | 21.42 |  |  |  | 9.48
405 | 10.37 |  |  |  | 8.64
403 | 19.71 |  |  |  | 8.64
403 | 20.6 |  |  |  | 8.64
405 | 28.08 |  |  |  | 8.64
405 | 7.35 |  |  |  | 8.55
408 | 16.38 |  |  |  | 8.55
407 | 17.36 |  |  |  | 8.55
405 | 24.45 |  |  |  | 8.55
405 | 6.59 |  |  |  | 8.67
397 | 14.2 |  |  |  | 8.67
395 | 19.82 |  |  |  | 8.67
405 | 5.25 |  |  |  | 8.79
402 | 10.63 |  |  |  | 8.79
403 | 17.3 |  |  |  | 8.79
405 | 5.67 |  |  |  | 9.46
405 | 11.57 |  |  |  | 9.46
405 | 18.4 |  |  |  | 9.46
405 | 7.13 |  |  |  | 7.9
400 | 15.39 |  |  |  | 7.9
398 | 21.89 |  |  |  | 7.9
405 | 5.25 |  |  |  | 9.53
410 | 7.48 |  |  |  | 8.4
402 | 16.01 |  |  |  | 8.4
401 | 23.11 |  |  |  | 8.4
401 | 24.3 |  |  |  | 8.4
402 | 33.62 |  |  |  | 8.4
405 | 8.53 |  |  |  | 8.14
405 | 18.18 |  |  |  | 8.14
405 | 9.58 |  |  |  | 9.47
405 | 19.42 |  |  |  | 9.47
405 | 10.37 |  |  |  | 8.7
403 | 19.71 |  |  |  | 8.7
405 | 10.5 |  |  |  | 8.58
403 | 19.03 |  |  |  | 8.58
395 | 9.97 |  |  |  | 9.6
397 | 18.5 |  |  |  | 9.6
397 | 19.7 |  |  |  | 9.6
400 | 29.15 |  |  |  | 9.6
405 | 7.35 |  |  |  | 8.87
408 | 16.38 |  |  |  | 8.87
415 | 4.72 |  |  |  | 8.53
409 | 11.94 |  |  |  | 8.53
405 | 6.04 |  |  |  | 9.1
405 | 14.19 |  |  |  | 9.1
405 | 6.67 |  |  |  | 8.9
480 | 3.67 |  |  |  | 8.92
491 | 13.52 |  |  |  | 8.92
494 | 19.95 |  |  |  | 8.92
496 | 25.26 |  |  |  | 8.92
497 | 36.42 |  |  |  | 8.92
520 | 3.28 |  |  |  | 9.37
505 | 7.87 |  |  |  | 8.69
503 | 15.24 |  |  |  | 8.69
495 | 10.37 |  |  |  | 8.78
497 | 16.8 |  |  |  | 8.78
480 | 3.67 |  |  |  | 8.86
502 | 12.99
501 | 20.47 |  |  |  | 8.86
500 | 26.77 |  |  |  | 8.86
520 | 3.28 |  |  |  | 8.79
525 | 3.18 |  |  |  | 8.72
495 | 5.38 |  |  |  | 7.82
498 | 11.63 |  |  |  | 7.82
500 | 6.69 |  |  |  | 9.83
508 | 13.58 |  |  |  | 9.83
504 | 26.44 |  |  |  | 9.83
500 | 6.69 |  |  |  | 7.62
508 | 13.58
500 | 9.71 |  |  |  | 9.44
502 | 15.62
501 | 20.16 |  |  |  | 9.44
495 | 9.45 |  |  |  | 7.89
502 | 14.83
502 | 19.37 |  |  |  | 7.89
495 | 9.71 |  |  |  | 9.29
497 | 16.14 |  |  |  | 9.29
510 | 7.74 |  |  |  | 9.18
508 | 15.09 |  |  |  | 9.18
505 | 21.42 |  |  |  | 9.18
505 | 6.43 |  |  |  | 8.89
508 | 13.32
508 | 18.99 |  |  |  | 8.89
505 | 30.8 |  |  |  | 8.89
495 | 9.45 |  |  |  | 8.87
502 | 14.83
502 | 19.37 |  |  |  | 8.87
505 | 7.09 |  |  |  | 8.99
505 | 14.2 |  |  |  | 8.99
508 | 20.24 |  |  |  | 8.99
505 | 33.49 |  |  |  | 8.99
525 | 8.79 |  |  |  | 9.71
515 | 15.03 |  |  |  | 9.71
513 | 20.01 |  |  |  | 9.71
495 | 6.82 |  |  |  | 9.03
500 | 5.91 |  |  |  | 9.05
505 | 5.51 |  |  |  | 8.89
515 | 6.04 |  |  |  | 9.36
570 | 2.17 |  |  |  | 9.02
600 | 3.67 |  |  |  | 9.13
593 | 11.55 |  |  |  | 9.13
595 | 15.29 |  |  |  | 9.13
596 | 21.68 |  |  |  | 9.13
595 | 5.88 |  |  |  | 8.38
607 | 11.13 |  |  |  | 8.38
602 | 15.52 |  |  |  | 8.38
601 | 23.01 |  |  |  | 8.38
600 | 5.77 |  |  |  | 9.42
606 | 12.86 |  |  |  | 9.42
604 | 17.32 |  |  |  | 9.42
603 | 24.8 |  |  |  | 9.42
565 | 1.51 |  |  |  | 8.66
555 | 2.76 |  |  |  | 8.9
600 | 6.09 |  |  |  | 8.18
605 | 12.78 |  |  |  | 8.18
602 | 17.51 |  |  |  | 8.18
602 | 24.99 |  |  |  | 8.18
605 | 4.67 |  |  |  | 8.75
614 | 11.63 |  |  |  | 8.75
608 | 14.78 |  |  |  | 8.75
606 | 20.22 |  |  |  | 8.75
600 | 6.13 |  |  |  | 8.94
605 | 11.77 |  |  |  | 8.94
601 | 16.1 |  |  |  | 8.94
600 | 5.33 |  |  |  | 9.04
596 | 9.27 |  |  |  | 9.04
597 | 12.74 |  |  |  | 9.04
598 | 18.78 |  |  |  | 9.04

## ParExtrusion
Temperature(C) | Fluence(dpa) | LinearDimensionalChangesDl/l0(%) | Pre-Irrad.BulkDensity(g/cm3) | DV/V0(%) | Pre-Irrad.Eo(GPa) | E/EoPre-Irrad. | Pre-Irrad.Go(GPa) | G/GoPre-Irrad. | R0(Ω⋅μm) | DR/R0(%) | Pre-Irrad.CTE0(10-6/K) | MeanCTE(10-6/K) | DCTE/CTE0(%) | Pre-Irrad.EquibiaxialStrength | EquibiaxialS/SoPre-Irrad. | Pre-Irrad.FlexuralStrength | FlexuralS/SoPre-Irrad. | Pre-Irrad.CompressionStrength | CompressionS/SoPre-Irrad. | Pre-Irrad.ThC0(10-6/K) | ThermalConductivity(W/cmK) | DThC/ThC0(%) | Graphite Grade
342 | 6.048667 |  |  | -2.927412 | [18 empty] | ETU-10
342 | 12.34255 |  |  | -4.114767 | [18 empty] | ETU-10
342 | 16.86543 |  |  | -4.897273 | [18 empty] | ETU-10
342 | 20.88425 |  |  | -5.342225 | [18 empty] | ETU-10
342 | 26.12915 |  |  | -4.571417 | [18 empty] | ETU-10
342 | 27.81842 |  |  | -4.132163 | [18 empty] | ETU-10
342 | 31.16971 |  |  | -2.139421 | [18 empty] | ETU-10
448 | 6.06229 |  |  | -3.433881 | [18 empty] | ETU-10
448 | 12.26081 |  |  | -5.350573 | [18 empty] | ETU-10
448 | 16.86543 |  |  | -5.349721 | [18 empty] | ETU-10
448 | 20.88425 |  |  | -3.944363 | [18 empty] | ETU-10
448 | 26.12915 |  |  | -3.133038 | [18 empty] | ETU-10
448 | 27.81842 |  |  | -0.6881561 | [18 empty] | ETU-10
448 | 31.16971 |  |  | 0.9601849 | [18 empty] | ETU-10
512 | 4.236792 |  |  | -2.63737 | [18 empty] | ETU-10
512 | 9.863142 |  |  | -4.459627 | [18 empty] | ETU-10
512 | 14.3724 |  |  | -5.363688439 | [18 empty] | ETU-10
512 | 17.21963 |  |  | -5.525233 | [18 empty] | ETU-10
512 | 20.1486 |  |  | -4.255135 | [18 empty] | ETU-10
512 | 23.43177 |  |  | -3.241584 | [18 empty] | ETU-10
512 | 25.10742 |  |  | -3.592428 | [18 empty] | ETU-10
598 | 2.847233 |  |  | -0.8548474 | [18 empty] | ETU-10
598 | 5.694466 |  |  | -2.731642 | [18 empty] | ETU-10
598 | 10.08111 |  |  | -4.121939 | [18 empty] | ETU-10
598 | 11.47067 |  |  | -3.790787 | [18 empty] | ETU-10
598 | 13.4324 |  |  | -4.114566 | [18 empty] | ETU-10
598 | 16.79731 |  |  | -2.371681 | [18 empty] | ETU-10
598 | 18.47296 |  |  | -2.357865 | [18 empty] | ETU-10
667 | 3.296796 |  |  | -1.064106 | [18 empty] | ETU-10
667 | 6.579969 |  |  | -3.345997 | [18 empty] | ETU-10
667 | 10.08111 |  |  | -4.459587 | [18 empty] | ETU-10
667 | 11.82487 |  |  | -2.858814 | [18 empty] | ETU-10
667 | 13.51414 |  |  | -3.351467 | [18 empty] | ETU-10
342 | 6.077746 | -0.8104457 | [20 empty] | ETU-10
342 | 12.34589 | -1.131597 | [20 empty] | ETU-10
342 | 16.87616 | -1.058103 | [20 empty] | ETU-10
342 | 20.89314 | -1.272223 | [20 empty] | ETU-10
342 | 26.13959 | -0.7179577 | [20 empty] | ETU-10
342 | 27.82504 | -0.6662574 | [20 empty] | ETU-10
342 | 31.18622 | 0.553022 | [20 empty] | ETU-10
448 | 6.063526 | -1.029331 | [20 empty] | ETU-10
448 | 12.27738 | -1.457785 | [20 empty] | ETU-10
448 | 16.87583 | -1.156815 | [20 empty] | ETU-10
448 | 20.89751 | 0.02391512 | [20 empty] | ETU-10
448 | 26.15695 | 0.4322589 | [20 empty] | ETU-10
448 | 27.83267 | 1.595546 | [20 empty] | ETU-10
448 | 31.19153 | 2.12813 | [20 empty] | ETU-10
512 | 4.244382 | -0.7462836 | [20 empty] | ETU-10
512 | 9.865078 | -1.15764 | [20 empty] | ETU-10
512 | 14.39519 | -1.131356 | [20 empty] | ETU-10
512 | 17.22608 | -1.242611 | [20 empty] | ETU-10
512 | 20.16894 | -0.1349688 | [20 empty] | ETU-10
512 | 23.44582 | 0.07571694 | [20 empty] | ETU-10
512 | 25.13067 | -0.0528403 | [20 empty] | ETU-10
598 | 2.857782 | -0.1327127 | [20 empty] | ETU-10
598 | 5.714406 | -0.6087717 | [20 empty] | ETU-10
598 | 10.08204 | -0.7885155 | [20 empty] | ETU-10
598 | 11.47091 | -0.7282664 | [20 empty] | ETU-10
598 | 13.43914 | -0.7795371 | [20 empty] | ETU-10
598 | 16.79978 | 0.280944 | [20 empty] | ETU-10
598 | 18.48419 | 0.02363132 | [20 empty] | ETU-10
667 | 3.288678 | -0.2914603 | [20 empty] | ETU-10
667 | 6.576386 | -0.8704729 | [20 empty] | ETU-10
667 | 10.10829 | -0.9988129 | [20 empty] | ETU-10
667 | 11.83584 | -0.4578372 | [20 empty] | ETU-10
667 | 13.50826 | -0.2730912 | [20 empty] | ETU-10
342 | 6.059716 |  |  |  |  | 1.19956 | [16 empty] | ETU-10
342 | 12.34227 |  |  |  |  | 1.600259 | [16 empty] | ETU-10
342 | 12.34029 |  |  |  |  | 1.380334 | [16 empty] | ETU-10
342 | 16.86646 |  |  |  |  | 2.091094 | [16 empty] | ETU-10
342 | 16.87663 |  |  |  |  | 1.718914 | [16 empty] | ETU-10
342 | 20.90265 |  |  |  |  | 2.489798 | [16 empty] | ETU-10
342 | 20.88732 |  |  |  |  | 2.290549 | [16 empty] | ETU-10
342 | 26.15569 |  |  |  |  | 2.772023 | [16 empty] | ETU-10
342 | 26.15325 |  |  |  |  | 2.501346 | [16 empty] | ETU-10
342 | 27.8343 |  |  |  |  | 2.839779 | [16 empty] | ETU-10
342 | 27.83189 |  |  |  |  | 2.572861 | [16 empty] | ETU-10
342 | 31.20141 |  |  |  |  | 2.573035 | [16 empty] | ETU-10
342 | 31.20092 |  |  |  |  | 2.518524 | [16 empty] | ETU-10
448 | 6.060361 |  |  |  |  | 1.270988 | [16 empty] | ETU-10
448 | 12.26432 |  |  |  |  | 1.959278 | [16 empty] | ETU-10
448 | 16.88876 |  |  |  |  | 3.062899 | [16 empty] | ETU-10
448 | 16.88275 |  |  |  |  | 2.397485 | [16 empty] | ETU-10
448 | 20.90368 |  |  |  |  | 2.604459 | [16 empty] | ETU-10
448 | 20.9015 |  |  |  |  | 2.361978 | [16 empty] | ETU-10
448 | 26.15386 |  |  |  |  | 2.569015 | [16 empty] | ETU-10
448 | 27.82948 |  |  |  |  | 2.305944 | [16 empty] | ETU-10
448 | 31.18279 |  |  |  |  | 2.009124 | [16 empty] | ETU-10
512 | 4.243484 |  |  |  |  | 0.8761577 | [16 empty] | ETU-10
512 | 9.864777 |  |  |  |  | 1.477951 | [16 empty] | ETU-10
512 | 9.851957 |  |  |  |  | 1.556898 | [16 empty] | ETU-10
512 | 14.40266 |  |  |  |  | 1.987583 | [16 empty] | ETU-10
512 | 14.40203 |  |  |  |  | 1.918034 | [16 empty] | ETU-10
512 | 17.24688 |  |  |  |  | 2.260286 | [16 empty] | ETU-10
512 | 20.17188 |  |  |  |  | 2.486001 | [16 empty] | ETU-10
512 | 20.171 |  |  |  |  | 2.388256 | [16 empty] | ETU-10
512 | 23.44721 |  |  |  |  | 2.54632 | [16 empty] | ETU-10
512 | 23.44582 |  |  |  |  | 2.392184 | [16 empty] | ETU-10
512 | 25.13786 |  |  |  |  | 2.448662 | [16 empty] | ETU-10
512 | 25.13715 |  |  |  |  | 2.369715 | [16 empty] | ETU-10
598 | 2.848157 |  |  |  |  | 0.7087926 | [16 empty] | ETU-10
598 | 2.847886 |  |  |  |  | 0.6787174 | [16 empty] | ETU-10
598 | 5.691735 |  |  |  |  | 0.9100669 | [16 empty] | ETU-10
598 | 5.691362 |  |  |  |  | 0.8687135 | [16 empty] | ETU-10
598 | 10.08256 |  |  |  |  | 1.61894 | [16 empty] | ETU-10
598 | 10.06805 |  |  |  |  | 1.509916 | [16 empty] | ETU-10
598 | 11.48081 |  |  |  |  | 2.109613 | [16 empty] | ETU-10
598 | 11.47982 |  |  |  |  | 2.000591 | [16 empty] | ETU-10
598 | 13.45715 |  |  |  |  | 2.181144 | [16 empty] | ETU-10
598 | 13.4557 |  |  |  |  | 2.019489 | [16 empty] | ETU-10
598 | 16.81314 |  |  |  |  | 2.181316 | [16 empty] | ETU-10
598 | 16.81145 |  |  |  |  | 1.993346 | [16 empty] | ETU-10
598 | 18.49212 |  |  |  |  | 2.290425 | [16 empty] | ETU-10
598 | 18.49068 |  |  |  |  | 2.130651 | [16 empty] | ETU-10
667 | 3.294737 |  |  |  |  | 0.7106953 | [16 empty] | ETU-10
667 | 6.573449 |  |  |  |  | 1.145075 | [16 empty] | ETU-10
667 | 10.08317 |  |  |  |  | 1.686609 | [16 empty] | ETU-10
667 | 10.08197 |  |  |  |  | 1.55315 | [16 empty] | ETU-10
667 | 10.08468 |  |  |  |  | 1.853902 | [16 empty] | ETU-10
667 | 11.83278 |  |  |  |  | 2.124669 | [16 empty] | ETU-10
667 | 11.84336 |  |  |  |  | 1.797602 | [16 empty] | ETU-10
667 | 13.512 |  |  |  |  | 2.260094 | [16 empty] | ETU-10
667 | 13.48303 |  |  |  |  | 2.049566 | [16 empty] | ETU-10
342 | 12.33004 | [6 empty] | 1.301206 | [14 empty] | ETU-10
342 | 16.86218 | [6 empty] | 1.830741 | [14 empty] | ETU-10
342 | 20.87774 | [6 empty] | 2.432083 | [14 empty] | ETU-10
342 | 26.12796 | [6 empty] | 2.330276 | [14 empty] | ETU-10
342 | 27.81499 | [6 empty] | 2.392745 | [14 empty] | ETU-10
342 | 31.17542 | [6 empty] | 2.510121 | [14 empty] | ETU-10
448 | 6.059134 | [6 empty] | 1.298991 | [14 empty] | ETU-10
448 | 12.25128 | [6 empty] | 1.930691 | [14 empty] | ETU-10
448 | 16.86585 | [6 empty] | 2.639815 | [14 empty] | ETU-10
448 | 20.87742 | [6 empty] | 2.36214 | [14 empty] | ETU-10
448 | 26.12803 | [6 empty] | 2.345399 | [14 empty] | ETU-10
448 | 27.81499 | [6 empty] | 2.392745 | [14 empty] | ETU-10
448 | 31.17339 | [6 empty] | 2.062106 | [14 empty] | ETU-10
512 | 4.221665 | [6 empty] | 1.05882 | [14 empty] | ETU-10
512 | 9.855254 | [6 empty] | 1.505236 | [14 empty] | ETU-10
512 | 14.38762 | [6 empty] | 2.085811 | [14 empty] | ETU-10
512 | 17.23156 | [6 empty] | 2.295789 | [14 empty] | ETU-10
512 | 20.15736 | [6 empty] | 2.5587 | [14 empty] | ETU-10
512 | 23.43529 | [6 empty] | 2.481365 | [14 empty] | ETU-10
512 | 25.12116 | [6 empty] | 2.288636 | [14 empty] | ETU-10
598 | 2.833046 | [6 empty] | 0.8092205 | [14 empty] | ETU-10
598 | 5.690272 | [6 empty] | 0.949255 | [14 empty] | ETU-10
598 | 10.07384 | [6 empty] | 1.713187 | [14 empty] | ETU-10
598 | 11.46281 | [6 empty] | 2.040291 | [14 empty] | ETU-10
598 | 13.42152 | [6 empty] | 2.019599 | [14 empty] | ETU-10
598 | 16.79597 | [6 empty] | 2.229603 | [14 empty] | ETU-10
598 | 18.46876 | [6 empty] | 2.150295 | [14 empty] | ETU-10
667 | 3.281999 | [6 empty] | 0.8224762 | [14 empty] | ETU-10
667 | 6.575441 | [6 empty] | 1.166692 | [14 empty] | ETU-10
667 | 10.07371 | [6 empty] | 1.684832 | [14 empty] | ETU-10
667 | 11.82996 | [6 empty] | 2.011955 | [14 empty] | ETU-10
667 | 13.50484 | [6 empty] | 2.393894 | [14 empty] | ETU-10
342 | 12.3341 | [8 empty] | 80.59211 | [12 empty] | ETU-10
342 | 16.86594 | [8 empty] | 71.54605 | [12 empty] | ETU-10
342 | 20.88709 | [8 empty] | 69.16118 | [12 empty] | ETU-10
342 | 26.13804 | [8 empty] | 65.625 | [12 empty] | ETU-10
342 | 27.82406 | [8 empty] | 66.52961 | [12 empty] | ETU-10
342 | 31.18316 | [8 empty] | 77.96053 | [12 empty] | ETU-10
448 | 6.060678 | [8 empty] | 85.69079 | [12 empty] | ETU-10
448 | 12.27811 | [8 empty] | 72.86184 | [12 empty] | ETU-10
448 | 16.86434 | [8 empty] | 54.19408 | [12 empty] | ETU-10
448 | 20.88776 | [8 empty] | 76.39803 | [12 empty] | ETU-10
448 | 26.13934 | [8 empty] | 79.6875 | [12 empty] | ETU-10
448 | 27.82704 | [8 empty] | 98.93092 | [12 empty] | ETU-10
448 | 31.18649 | [8 empty] | 114.0625 | [12 empty] | ETU-10
512 | 4.236999 | [8 empty] | 90.54276 | [12 empty] | ETU-10
512 | 9.860707 | [8 empty] | 83.14145 | [12 empty] | ETU-10
512 | 14.39193 | [8 empty] | 67.35197 | [12 empty] | ETU-10
512 | 17.23861 | [8 empty] | 66.69408 | [12 empty] | ETU-10
512 | 20.15563 | [8 empty] | 79.52303 | [12 empty] | ETU-10
512 | 23.44446 | [8 empty] | 78.125 | [12 empty] | ETU-10
512 | 25.1303 | [8 empty] | 77.13816 | [12 empty] | ETU-10
598 | 2.841735 | [8 empty] | 95.64145 | [12 empty] | ETU-10
598 | 5.687736 | [8 empty] | 87.58224 | [12 empty] | ETU-10
598 | 10.08154 | [8 empty] | 80.18092 | [12 empty] | ETU-10
598 | 11.46233 | [8 empty] | 68.00987 | [12 empty] | ETU-10
598 | 13.45223 | [8 empty] | 67.35197 | [12 empty] | ETU-10
598 | 16.79839 | [8 empty] | 88.24013 | [12 empty] | ETU-10
598 | 18.48501 | [8 empty] | 95.72368 | [12 empty] | ETU-10
667 | 3.283538 | [8 empty] | 91.20066 | [12 empty] | ETU-10
667 | 6.571888 | [8 empty] | 84.62171 | [12 empty] | ETU-10
667 | 10.08148 | [8 empty] | 79.52303 | [12 empty] | ETU-10
667 | 11.83693 | [8 empty] | 84.12829 | [12 empty] | ETU-10
667 | 13.50838 | [8 empty] | 76.80921 | [12 empty] | ETU-10
342 | 0 | [9 empty] | 3.926087 | [11 empty] | ETU-10
342 | 6.057599 | [10 empty] | 5.978983 | 52.28859 | [9 empty] | ETU-10
342 | 12.33448 | [10 empty] | 5.436252 | 38.46489 | [9 empty] | ETU-10
342 | 16.85712 | [10 empty] | 4.441139 | 13.1187 | [9 empty] | ETU-10
342 | 20.87268 | [10 empty] | 2.363356 | -39.80378 | [9 empty] | ETU-10
342 | 26.12168 | [10 empty] | 3.111808 | -20.74023 | [9 empty] | ETU-10
342 | 27.8074 | [10 empty] | 3.103313 | -20.9566 | [9 empty] | ETU-10
342 | 31.16511 | [10 empty] | 2.864582 | -27.03722 | [9 empty] | ETU-10
448 | 0 | [9 empty] | 4.069565 | [11 empty] | ETU-10
448 | 6.057599 | [10 empty] | 6.018113 | 47.88098 | [9 empty] | ETU-10
448 | 12.26595 | [10 empty] | 4.297113 | 5.591462 | [9 empty] | ETU-10
448 | 16.85712 | [10 empty] | 3.593313 | -11.70279 | [9 empty] | ETU-10
448 | 20.87268 | [10 empty] | 3.032921 | -25.47309 | [9 empty] | ETU-10
448 | 26.12168 | [10 empty] | 3.003112 | -26.20558 | [9 empty] | ETU-10
448 | 27.8074 | [10 empty] | 3.072878 | -24.49125 | [9 empty] | ETU-10
448 | 31.16511 | [10 empty] | 3.073278 | -24.48142 | [9 empty] | ETU-10
512 | 0 | [9 empty] | 4.113043 | [11 empty] | ETU-10
512 | 4.234838 | [10 empty] | 5.552678 | 35.00169 | [9 empty] | ETU-10
512 | 9.853878 | [10 empty] | 4.622913 | 12.39641 | [9 empty] | ETU-10
512 | 14.37652 | [10 empty] | 3.706061 | -9.894935 | [9 empty] | ETU-10
512 | 17.22715 | [10 empty] | 3.597704 | -12.52938 | [9 empty] | ETU-10
512 | 20.14631 | [10 empty] | 2.976313 | -27.63721 | [9 empty] | ETU-10
512 | 23.4218 | [10 empty] | 2.976703 | -27.62772 | [9 empty] | ETU-10
512 | 25.10752 | [10 empty] | 3.037774 | -26.14292 | [9 empty] | ETU-10
598 | 0 | [9 empty] | 4.278261 | [11 empty] | ETU-10
598 | 2.850635 | [10 empty] | 4.848166 | 13.32095 | [9 empty] | ETU-10
598 | 5.687565 | [10 empty] | 4.761547 | 11.29633 | [9 empty] | ETU-10
598 | 10.07316 | [10 empty] | 4.088157 | -4.443495 | [9 empty] | ETU-10
598 | 11.45736 | [10 empty] | 3.17093 | -25.88273 | [9 empty] | ETU-10
598 | 13.43088 | [10 empty] | 3.258122 | -23.84471 | [9 empty] | ETU-10
598 | 16.7886 | [10 empty] | 3.028087 | -29.22154 | [9 empty] | ETU-10
598 | 18.4606 | [10 empty] | 3.119591 | -27.08274 | [9 empty] | ETU-10
667 | 0 | [9 empty] | 4.373913 | [11 empty] | ETU-10
667 | 3.289194 | [10 empty] | 4.713435 | 7.762438 | [9 empty] | ETU-10
667 | 6.564683 | [10 empty] | 4.131217 | -5.54872 | [9 empty] | ETU-10
667 | 10.07316 | [10 empty] | 3.622939 | -17.16938 | [9 empty] | ETU-10
667 | 11.82739 | [10 empty] | 3.344887 | -23.52643 | [9 empty] | ETU-10
667 | 13.51311 | [10 empty] | 3.245088 | -25.80813 | [9 empty] | ETU-10
342 | 6.061918 | [19 empty] | 13.23959 | -82.09052 | ETU-10
342 | 12.33191 | [19 empty] | 13.91058 | -81.18286 | ETU-10
342 | 16.85407 | [19 empty] | 14.02766 | -81.02447 | ETU-10
342 | 20.87686 | [19 empty] | 16.45932 | -77.73512 | ETU-10
342 | 26.12035 | [19 empty] | 13.82115 | -81.30383 | ETU-10
342 | 27.79882 | [19 empty] | 14.20957 | -80.7784 | ETU-10
342 | 31.16963 | [19 empty] | 13.49802 | -81.74094 | ETU-10
448 | 6.048046 | [19 empty] | 23.71366 | -65.83275 | ETU-10
448 | 12.24868 | [19 empty] | 21.4077 | -69.15523 | ETU-10
448 | 16.85407 | [19 empty] | 21.91079 | -68.43036 | ETU-10
448 | 20.87686 | [19 empty] | 18.49901 | -73.34615 | ETU-10
448 | 26.13422 | [19 empty] | 18.67233 | -73.09642 | ETU-10
448 | 27.79882 | [19 empty] | 15.14673 | -78.1762 | ETU-10
448 | 31.16963 | [19 empty] | 13.6634 | -80.31342 | ETU-10
512 | 4.230858 | [19 empty] | 25.03395 | -62.65494 | ETU-10
512 | 9.848882 | [19 empty] | 23.33351 | -65.19162 | ETU-10
512 | 14.37104 | [19 empty] | 22.40318 | -66.57946 | ETU-10
512 | 17.22861 | [19 empty] | 22.90364 | -65.83289 | ETU-10
512 | 20.15553 | [19 empty] | 20.97863 | -68.70458 | ETU-10
512 | 23.42924 | [19 empty] | 19.77078 | -70.50642 | ETU-10
512 | 25.10771 | [19 empty] | 18.67078 | -72.14737 | ETU-10
598 | 2.843691 | [19 empty] | 28.44972 | -55.35658 | ETU-10
598 | 5.687383 | [19 empty] | 26.74508 | -58.0315 | ETU-10
598 | 10.07083 | [19 empty] | 27.24785 | -57.24257 | ETU-10
598 | 11.458 | [19 empty] | 23.99746 | -62.34308 | ETU-10
598 | 13.42777 | [19 empty] | 22.01587 | -65.4526 | ETU-10
598 | 16.78471 | [19 empty] | 17.77618 | -72.10554 | ETU-10
598 | 18.46319 | [19 empty] | 18.49536 | -70.977 | ETU-10
667 | 3.273713 | [19 empty] | 28.726 | -53.88587 | ETU-10
667 | 6.561298 | [19 empty] | 27.68356 | -55.55931 | ETU-10
667 | 10.07083 | [19 empty] | 25.04278 | -59.79859 | ETU-10
667 | 11.81866 | [19 empty] | 23.11598 | -62.8917 | ETU-10
667 | 13.49713 | [19 empty] | 21.18908 | -65.98497 | ETU-10
385 | 18.43546 |  |  | -7.176765 | [18 empty] | IG-110
385 | 26.97701 |  |  | -3.503927 | [18 empty] | IG-110
478 | 10.44333 |  |  | -5.6355863 | [18 empty] | IG-110
478 | 19.67037 |  |  | -5.541977 | [18 empty] | IG-110
478 | 27.2738 |  |  | 0.726072 | [18 empty] | IG-110
639 | 10.42661 |  |  | -4.8093815 | [18 empty] | IG-110
639 | 19.66789 |  |  | -3.181319 | [18 empty] | IG-110
643 | 9.791738 |  |  | -4.141554 | [18 empty] | IG-110
643 | 19.83472 |  |  | 4.018969 | [18 empty] | IG-110
770 | 5.032926 |  |  | -1.7098988 | [18 empty] | IG-110
770 | 6.697407 |  |  | -1.5104854 | [18 empty] | IG-110
770 | 10.13386 |  |  | 2.2131138 | [18 empty] | IG-110
385 | 13.4 | -1.64 | [20 empty] | IG-110
385 | 25.27 | -1.48 | [20 empty] | IG-110
385 | 36.97 | 0.31 | [20 empty] | IG-110
478 | 14.28 | -1.52 | [20 empty] | IG-110
478 | 26.93 | -0.96 | [20 empty] | IG-110
478 | 37.35 | 2.66 | [20 empty] | IG-110
639 | 14.31 | -1.12 | [20 empty] | IG-110
639 | 26.96 | 0.2 | [20 empty] | IG-110
643 | 13.37 | -0.91 | [20 empty] | IG-110
643 | 27.21 | 3.35 | [20 empty] | IG-110
770 | 6.94 | -0.23 | [20 empty] | IG-110
770 | 9.2 | 0.41 | [20 empty] | IG-110
770 | 13.94 | 2.49 | [20 empty] | IG-110
385 | 13.39 |  |  |  |  | 1.7 | [16 empty] | IG-110
385 | 25.27 |  |  |  |  | 2.46 | [16 empty] | IG-110
385 | 36.98 |  |  |  |  | 2.62 | [16 empty] | IG-110
478 | 14.3 |  |  |  |  | 1.49 | [16 empty] | IG-110
478 | 26.97 |  |  |  |  | 2.19 | [16 empty] | IG-110
639 | 14.3 |  |  |  |  | 1.28 | [16 empty] | IG-110
639 | 26.97 |  |  |  |  | 2.08 | [16 empty] | IG-110
639 | 37.38 |  |  |  |  | 1.12 | [16 empty] | IG-110
643 | 13.41 |  |  |  |  | 1.55 | [16 empty] | IG-110
770 | 6.92 |  |  |  |  | 1.1 | [16 empty] | IG-110
770 | 9.2 |  |  |  |  | 1.35 | [16 empty] | IG-110
385 | 9.78366 | [15 empty] | 1.033006 | [5 empty] | IG-110
385 | 18.46803 | [15 empty] | 1.050464 | [5 empty] | IG-110
385 | 27.0095 | [15 empty] | 0.8027823 | [5 empty] | IG-110
478 | 10.43224 | [15 empty] | 0.8496999 | [5 empty] | IG-110
478 | 19.71023 | [15 empty] | 0.8791598 | [5 empty] | IG-110
478 | 27.37226 | [15 empty] | 0.3106929 | [5 empty] | IG-110
639 | 10.43224 | [15 empty] | 0.7362248 | [5 empty] | IG-110
639 | 19.71023 | [15 empty] | 0.6500273 | [5 empty] | IG-110
639 | 27.30631 | [15 empty] | -0.04064375 | [5 empty] | IG-110
643 | 9.78366 | [15 empty] | 0.8355155 | [5 empty] | IG-110
643 | 19.85314 | [15 empty] | 0.4863612 | [5 empty] | IG-110
643 | 23.21696 | [15 empty] | 0.4263502 | [5 empty] | IG-110
770 | 5.034737 | [15 empty] | 0.5692853 | [5 empty] | IG-110
770 | 6.705655 | [15 empty] | 0.7460447 | [5 empty] | IG-110
770 | 10.14643 | [15 empty] | 0.6096563 | [5 empty] | IG-110
385 | 9.211679 | [17 empty] | 1.16 |  |  |  | IG-110
385 | 26.57664 | [17 empty] | 0.42 |  |  |  | IG-110
478 | 10.90511 | [17 empty] | 0.34 |  |  |  | IG-110
478 | 26.57664 | [17 empty] | 0.13 |  |  |  | IG-110
639 | 11.74453 | [17 empty] | 0.29 |  |  |  | IG-110
643 | 9.79562 | [17 empty] | 0.92 |  |  |  | IG-110
643 | 19.85401 | [17 empty] | 0.1 |  |  |  | IG-110
643 | 23.22628 | [17 empty] | 0.14 |  |  |  | IG-110
770 | 6.912409 | [17 empty] | 0.86 |  |  |  | IG-110
770 | 10.44526 | [17 empty] | 0.26 |  |  |  | IG-110
385 | 9.785772 | [11 empty] | 22.51986 | [9 empty] | IG-110
385 | 18.46134 | [11 empty] | -8.127128 | [9 empty] | IG-110
385 | 26.99957 | [11 empty] | -31.50965 | [9 empty] | IG-110
478 | 10.43816 | [11 empty] | 10.14756 | [9 empty] | IG-110
478 | 19.70889 | [11 empty] | -22.82633 | [9 empty] | IG-110
478 | 27.29715 | [11 empty] | -30.26107 | [9 empty] | IG-110
639 | 10.43816 | [11 empty] | -5.005675 | [9 empty] | IG-110
639 | 19.70889 | [11 empty] | -28.21793 | [9 empty] | IG-110
639 | 27.3086 | [11 empty] | -39.90919 | [9 empty] | IG-110
643 | 9.785772 | [11 empty] | -17.03746 | [9 empty] | IG-110
643 | 19.85768 | [11 empty] | -36.61748 | [9 empty] | IG-110
770 | 5.035953 | [11 empty] | -13.68899 | [9 empty] | IG-110
770 | 6.718419 | [11 empty] | -47.6277 | [9 empty] | IG-110
770 | 10.15202 | [11 empty] | -33.32577 | [9 empty] | IG-110
385 | 26.57101 | [20 empty] | -82.6423 | IG-110
478 | 26.57101 | [20 empty] | -79.18077 | IG-110
643 | 23.21362 | [20 empty] | -85.94533 | IG-110
770 | 10.43782 | [20 empty] | -63.27706 | IG-110
300 | 10.37 |  |  |  | 7.96
300 | 18.96 |  |  |  | 7.96
300 | 26.57 |  |  |  | 7.96
298 | 34.27 |  |  |  | 7.96
305 | 17.06 |  |  |  | 8.29
303 | 27.69 |  |  |  | 8.29
304 | 38.45 |  |  |  | 8.29
302 | 47.76 |  |  |  | 8.29
305 | 17.19 |  |  |  | 8.55
303 | 27.69 |  |  |  | 8.55
305 | 14.83 |  |  |  | 9.77
307 | 25.13 |  |  |  | 9.77
305 | 35.37 |  |  |  | 9.77
304 | 45.87 |  |  |  | 9.77
305 | 16.4 |  |  |  | 9.19
301 | 25.98 |  |  |  | 9.19
302 | 35.96 |  |  |  | 9.19
302 | 46.72 |  |  |  | 9.19
300 | 12.86 |  |  |  | 8.93
304 | 23.16 |  |  |  | 8.93
303 | 33.4 |  |  |  | 8.93
302 | 43.94 |  |  |  | 8.93
300 | 14.96 |  |  |  | 9.4
298 | 23.75 |  |  |  | 9.4
300 | 33.6 |  |  |  | 9.4
299 | 43.9 |  |  |  | 9.4
385 | 13.14 |  |  |  | 9.85
386 | 18.19 |  |  |  | 9.85
387 | 19.44 |  |  |  | 9.85
393 | 29.02 |  |  |  | 9.85
410 | 7.48 |  |  |  | 8.5
403 | 14.7 |  |  |  | 8.5
402 | 21.9 |  |  |  | 8.5
402 | 23.19 |  |  |  | 8.5
398 | 32.64 |  |  |  | 8.5
395 | 3.87 |  |  |  | 8.3
400 | 7.68 |  |  |  | 8.3
400 | 13.71 |  |  |  | 8.3
400 | 14.79 |  |  |  | 8.3
400 | 22.53 |  |  |  | 8.3
405 | 10.5 |  |  |  | 9.92
403 | 19.49 |  |  |  | 9.92
403 | 20.47 |  |  |  | 9.92
405 | 28.61 |  |  |  | 9.92
405 | 7.87 |  |  |  | 9.1
408 | 17.24 |  |  |  | 9.1
407 | 18.14 |  |  |  | 9.1
405 | 24.44 |  |  |  | 9.1
405 | 6.94 |  |  |  | 9.52
395 | 14.03 |  |  |  | 9.52
394 | 19.08 |  |  |  | 9.52
405 | 5.79 |  |  |  | 10.44
408 | 11.82 |  |  |  | 10.44
407 | 18.67 |  |  |  | 10.44
405 | 6.18 |  |  |  | 10.02
410 | 12.74 |  |  |  | 10.02
408 | 19.74 |  |  |  | 10.02
400 | 6.82 |  |  |  | 8.77
397 | 14.83 |  |  |  | 8.77
395 | 20.87 |  |  |  | 8.77
405 | 5.79 |  |  |  | 9.82
410 | 7.36 |  |  |  | 10.01
402 | 15.89 |  |  |  | 10.01
400 | 22.73 |  |  |  | 10.01
400 | 23.98 |  |  |  | 10.01
401 | 33.56 |  |  |  | 10.01
405 | 9.19 |  |  |  | 9.14
405 | 19.03 |  |  |  | 9.14
405 | 10.1 |  |  |  | 9.05
405 | 19.79 |  |  |  | 9.05
405 | 10.5 |  |  |  | 10.56
403 | 19.49 |  |  |  | 10.56
400 | 10.37 |  |  |  | 9.5
398 | 18.37 |  |  |  | 9.5
390 | 9.45 |  |  |  | 9.11
392 | 17.45 |  |  |  | 9.11
393 | 18.7 |  |  |  | 9.11
397 | 28.28 |  |  |  | 9.11
405 | 7.87 |  |  |  | 9.56
408 | 17.24 |  |  |  | 9.56
410 | 5.25 |  |  |  | 9.97
407 | 12.93 |  |  |  | 9.97
405 | 6.69 |  |  |  | 8.98
405 | 15.33 |  |  |  | 8.98
405 | 6.85 |  |  |  | 8.81
570 | 2.49 |  |  |  | 8.49
495 | 3.54 |  |  |  | 9.37
495 | 13.39 |  |  |  | 9.37
497 | 19.82 |  |  |  | 7.02
500 | 25.46 |  |  |  | 9.37
500 | 3.41 |  |  |  | 9.2
507 | 11.15 |  |  |  | 9.2
506 | 18.5 |  |  |  | 7.27
506 | 24.7 |  |  |  | 9.2
504 | 34.41 |  |  |  | 9.2
510 | 8.53 |  |  |  | 9.35
505 | 16.02 |  |  |  | 7.03
475 | 3.67 |  |  |  | 8.74
500 | 3.41 |  |  |  | 9.03
507 | 12.73 |  |  |  | 9.03
505 | 20.21 |  |  |  | 7.13
500 | 26.38 |  |  |  | 9.03
535 | 2.95 |  |  |  | 8.89
535 | 3.02 |  |  |  | 9.17
500 | 9.97 |  |  |  | 10.36
500 | 15.88 |  |  |  | 6.62
500 | 6.04 |  |  |  | 8.54
505 | 12.62 |  |  |  | 7.3
500 | 7.35 |  |  |  | 9.53
505 | 14.51 |  |  |  | 9.53
500 | 7.35 |  |  |  | 9.45
505 | 14.51 |  |  |  | 6.91
500 | 9.71 |  |  |  | 10.31
502 | 15.62 |  |  |  | 6.62
501 | 20.54 |  |  |  | 10.31
495 | 9.45 |  |  |  | 10.04
499 | 14.83 |  |  |  | 10.04
499 | 19.75 |  |  |  | 10.04
500 | 9.32 |  |  |  | 8.04
500 | 15.22 |  |  |  | 8.04
505 | 6.43 |  |  |  | 8.76
508 | 13.32 |  |  |  | 8.76
507 | 18.65 |  |  |  | 8.76
504 | 31.25 |  |  |  | 8.76
495 | 9.45 |  |  |  | 9.76
502 | 14.83 |  |  |  | 9.76
502 | 19.75 |  |  |  | 9.76
505 | 7.09 |  |  |  | 9.88
505 | 14.2 |  |  |  | 9.88
508 | 19.97 |  |  |  | 9.88
505 | 33.88 |  |  |  | 9.88
520 | 8.4 |  |  |  | 9.42
510 | 14.3 |  |  |  | 9.42
506 | 18.9 |  |  |  | 6.9
500 | 7.09 |  |  |  | 7.99
500 | 19.16 |  |  |  | 7.99
500 | 6.43 |  |  |  | 9.06
490 | 5.51 |  |  |  | 8.74
510 | 6.56 |  |  |  | 8.93
570 | 2.49 |  |  |  | 8.49
600 | 4.21 |  |  |  | 8.65
593 | 12.22 |  |  |  | 8.65
598 | 16.29 |  |  |  | 8.65
598 | 23.08 |  |  |  | 8.65
595 | 5.63 |  |  |  | 9.32
606 | 10.22 |  |  |  | 9.32
603 | 14.42 |  |  |  | 9.32
602 | 21.64 |  |  |  | 9.32
600 | 6 |  |  |  | 10.27
610 | 12.56 |  |  |  | 10.27
606 | 17.22 |  |  |  | 10.27
604 | 24.86 |  |  |  | 10.27
570 | 1.84 |  |  |  | 8.74
600 | 6.17 |  |  |  | 8.58
605 | 12.34 |  |  |  | 8.58
601 | 16.93 |  |  |  | 8.58
601 | 24.58 |  |  |  | 8.58
605 | 5.12 |  |  |  | 10.04
595 | 5.92 |  |  |  | 10.18
602 | 11.04 |  |  |  | 10.18
600 | 15.24 |  |  |  | 10.18
600 | 4.99 |  |  |  | 10.4
592 | 8.27 |  |  |  | 10.4
596 | 11.48 |  |  |  | 10.4
597 | 16.99 |  |  |  | 10.4
605 | 3.18 |  |  |  | 9.49
601 | 10.66 |  |  |  | 9.49
599 | 14.13 |  |  |  | 9.49
599 | 20.1 |  |  |  | 9.49

## Combined
Temperature(C) | Fluence(dpa) | LinearDimensionalChangesDl/l0(%) | Pre-Irrad.BulkDensity(g/cm3) | DV/V0(%) | Pre-Irrad.Eo(GPa) | E/EoPre-Irrad. | Pre-Irrad.Go(GPa) | G/GoPre-Irrad. | R0(Ω⋅μm) | DR/R0(%) | Pre-Irrad.CTE0(10-6/K) | MeanCTE(10-6/K) | DCTE/CTE0(%) | Pre-Irrad.EquibiaxialStrength | EquibiaxialS/SoPre-Irrad. | Pre-Irrad.FlexuralStrength | FlexuralS/SoPre-Irrad. | Pre-Irrad.CompressionStrength | CompressionS/SoPre-Irrad. | Pre-Irrad.ThC0(10-6/K) | ThermalConductivity(W/cmK) | DThC/ThC0(%) | Graphite Grade | Orientation
20 | 0 |  | 1.775 |  | 9.75 |  | 4.08 |  | 13.27 |  |  |  |  | 68.76 |  | 62.5 | [6 empty] | ETU-10 | With Grain
342 | 0 |  |  | 0 | [18 empty] | ETU-10 | With Grain
342 | 6.048667 |  |  | -2.927412 | [18 empty] | ETU-10 | With Grain
342 | 12.34255 |  |  | -4.114767 | [18 empty] | ETU-10 | With Grain
342 | 16.86543 |  |  | -4.897273 | [18 empty] | ETU-10 | With Grain
342 | 20.88425 |  |  | -5.342225 | [18 empty] | ETU-10 | With Grain
342 | 26.12915 |  |  | -4.571417 | [18 empty] | ETU-10 | With Grain
342 | 27.81842 |  |  | -4.132163 | [18 empty] | ETU-10 | With Grain
342 | 31.16971 |  |  | -2.139421 | [18 empty] | ETU-10 | With Grain
448 | 0 |  |  | 0 | [18 empty] | ETU-10 | With Grain
448 | 6.06229 |  |  | -3.433881 | [18 empty] | ETU-10 | With Grain
448 | 12.26081 |  |  | -5.350573 | [18 empty] | ETU-10 | With Grain
448 | 16.86543 |  |  | -5.349721 | [18 empty] | ETU-10 | With Grain
448 | 20.88425 |  |  | -3.944363 | [18 empty] | ETU-10 | With Grain
448 | 26.12915 |  |  | -3.133038 | [18 empty] | ETU-10 | With Grain
448 | 27.81842 |  |  | -0.6881561 | [18 empty] | ETU-10 | With Grain
448 | 31.16971 |  |  | 0.9601849 | [18 empty] | ETU-10 | With Grain
512 | 0 |  |  | 0 | [18 empty] | ETU-10 | With Grain
512 | 4.236792 |  |  | -2.63737 | [18 empty] | ETU-10 | With Grain
512 | 9.863142 |  |  | -4.459627 | [18 empty] | ETU-10 | With Grain
512 | 14.3724 |  |  | -5.363688439 | [18 empty] | ETU-10 | With Grain
512 | 17.21963 |  |  | -5.525233 | [18 empty] | ETU-10 | With Grain
512 | 20.1486 |  |  | -4.255135 | [18 empty] | ETU-10 | With Grain
512 | 23.43177 |  |  | -3.241584 | [18 empty] | ETU-10 | With Grain
512 | 25.10742 |  |  | -3.592428 | [18 empty] | ETU-10 | With Grain
598 | 0 |  |  | 0 | [18 empty] | ETU-10 | With Grain
598 | 2.847233 |  |  | -0.8548474 | [18 empty] | ETU-10 | With Grain
598 | 5.694466 |  |  | -2.731642 | [18 empty] | ETU-10 | With Grain
598 | 10.08111 |  |  | -4.121939 | [18 empty] | ETU-10 | With Grain
598 | 11.47067 |  |  | -3.790787 | [18 empty] | ETU-10 | With Grain
598 | 13.4324 |  |  | -4.114566 | [18 empty] | ETU-10 | With Grain
598 | 16.79731 |  |  | -2.371681 | [18 empty] | ETU-10 | With Grain
598 | 18.47296 |  |  | -2.357865 | [18 empty] | ETU-10 | With Grain
667 | 0 |  |  | 0 | [18 empty] | ETU-10 | With Grain
667 | 3.296796 |  |  | -1.064106 | [18 empty] | ETU-10 | With Grain
667 | 6.579969 |  |  | -3.345997 | [18 empty] | ETU-10 | With Grain
667 | 10.08111 |  |  | -4.459587 | [18 empty] | ETU-10 | With Grain
667 | 11.82487 |  |  | -2.858814 | [18 empty] | ETU-10 | With Grain
667 | 13.51414 |  |  | -3.351467 | [18 empty] | ETU-10 | With Grain
342 | 0 | 0 | [20 empty] | ETU-10 | With Grain
342 | 6.063382 | -1.07225 | [20 empty] | ETU-10 | With Grain
342 | 12.34456 | -1.526447 | [20 empty] | ETU-10 | With Grain
342 | 16.87311 | -1.963683 | [20 empty] | ETU-10 | With Grain
342 | 20.8769 | -2.091967 | [20 empty] | ETU-10 | With Grain
342 | 26.13547 | -1.941134 | [20 empty] | ETU-10 | With Grain
342 | 27.82137 | -1.756387 | [20 empty] | ETU-10 | With Grain
342 | 31.19333 | -1.339681 | [20 empty] | ETU-10 | With Grain
448 | 0 | 0 | [20 empty] | ETU-10 | With Grain
448 | 6.062861 | -1.226756 | [20 empty] | ETU-10 | With Grain
448 | 12.27555 | -2.00285 | [20 empty] | ETU-10 | With Grain
448 | 16.87245 | -2.161108 | [20 empty] | ETU-10 | With Grain
448 | 20.89068 | -2.001837 | [20 empty] | ETU-10 | With Grain
448 | 26.14946 | -1.790918 | [20 empty] | ETU-10 | With Grain
448 | 27.82348 | -1.129777 | [20 empty] | ETU-10 | With Grain
448 | 31.18243 | -0.5714419 | [20 empty] | ETU-10 | With Grain
512 | 0 | 0 | [20 empty] | ETU-10 | With Grain
512 | 4.243615 | -0.9737515 | [20 empty] | ETU-10 | With Grain
512 | 9.863226 | -1.706996 | [20 empty] | ETU-10 | With Grain
512 | 14.3916 | -2.195734 | [20 empty] | ETU-10 | With Grain
512 | 17.23629 | -2.212567 | [20 empty] | ETU-10 | With Grain
512 | 20.1623 | -2.104927 | [20 empty] | ETU-10 | With Grain
512 | 23.43986 | -1.692524 | [20 empty] | ETU-10 | With Grain
512 | 25.12478 | -1.799622 | [20 empty] | ETU-10 | With Grain
598 | 0 | 0 | [20 empty] | ETU-10 | With Grain
598 | 2.856986 | -0.3687643 | [20 empty] | ETU-10 | With Grain
598 | 5.712815 | -1.080875 | [20 empty] | ETU-10 | With Grain
598 | 10.07899 | -1.694095 | [20 empty] | ETU-10 | With Grain
598 | 11.46813 | -1.552301 | [20 empty] | ETU-10 | With Grain
598 | 13.44951 | -1.702283 | [20 empty] | ETU-10 | With Grain
598 | 16.82135 | -1.319912 | [20 empty] | ETU-10 | With Grain
598 | 18.48007 | -1.199545 | [20 empty] | ETU-10 | With Grain
667 | 0 | 0 | [20 empty] | ETU-10 | With Grain
667 | 3.301856 | -0.3815875 | [20 empty] | ETU-10 | With Grain
667 | 6.575127 | -1.243864 | [20 empty] | ETU-10 | With Grain
667 | 10.09224 | -1.762763 | [20 empty] | ETU-10 | With Grain
667 | 11.83332 | -1.204619 | [20 empty] | ETU-10 | With Grain
667 | 13.50397 | -1.543478 | [20 empty] | ETU-10 | With Grain
342 | 0 |  |  |  |  | 0 | [16 empty] | ETU-10 | With Grain
342 | 6.058987 |  |  |  |  | 1.118732 | [16 empty] | ETU-10 | With Grain
342 | 6.069908 |  |  |  |  | 0.8292593 | [16 empty] | ETU-10 | With Grain
342 | 12.34127 |  |  |  |  | 1.489357 | [16 empty] | ETU-10 | With Grain
342 | 16.8779 |  |  |  |  | 1.859891 | [16 empty] | ETU-10 | With Grain
342 | 16.87385 |  |  |  |  | 1.410643 | [16 empty] | ETU-10 | With Grain
342 | 20.90241 |  |  |  |  | 2.463482 | [16 empty] | ETU-10 | With Grain
342 | 20.90131 |  |  |  |  | 2.341301 | [16 empty] | ETU-10 | With Grain
342 | 26.15372 |  |  |  |  | 2.553978 | [16 empty] | ETU-10 | With Grain
342 | 26.15223 |  |  |  |  | 2.388564 | [16 empty] | ETU-10 | With Grain
342 | 27.8298 |  |  |  |  | 2.341658 | [16 empty] | ETU-10 | With Grain
342 | 31.19968 |  |  |  |  | 2.381305 | [16 empty] | ETU-10 | With Grain
342 | 31.19878 |  |  |  |  | 2.281681 | [16 empty] | ETU-10 | With Grain
448 | 0 |  |  |  |  | 0 | [16 empty] | ETU-10 | With Grain
448 | 6.060361 |  |  |  |  | 1.270988 | [16 empty] | ETU-10 | With Grain
448 | 12.26364 |  |  |  |  | 1.88409 | [16 empty] | ETU-10 | With Grain
448 | 12.26296 |  |  |  |  | 1.808902 | [16 empty] | ETU-10 | With Grain
448 | 16.88189 |  |  |  |  | 2.301621 | [16 empty] | ETU-10 | With Grain
448 | 16.87566 |  |  |  |  | 1.611771 | [16 empty] | ETU-10 | With Grain
448 | 20.9018 |  |  |  |  | 2.395813 | [16 empty] | ETU-10 | With Grain
448 | 26.15264 |  |  |  |  | 2.433677 | [16 empty] | ETU-10 | With Grain
448 | 27.84064 |  |  |  |  | 2.042787 | [16 empty] | ETU-10 | With Grain
448 | 31.19444 |  |  |  |  | 1.800478 | [16 empty] | ETU-10 | With Grain
448 | 31.19301 |  |  |  |  | 1.642583 | [16 empty] | ETU-10 | With Grain
512 | 0 |  |  |  |  | 0 | [16 empty] | ETU-10 | With Grain
512 | 4.243789 |  |  |  |  | 0.9099923 | [16 empty] | ETU-10 | With Grain
512 | 4.229477 |  |  |  |  | 0.8235254 | [16 empty] | ETU-10 | With Grain
512 | 9.877665 |  |  |  |  | 1.406523 | [16 empty] | ETU-10 | With Grain
512 | 9.862572 |  |  |  |  | 1.23359 | [16 empty] | ETU-10 | With Grain
512 | 14.40125 |  |  |  |  | 1.831568 | [16 empty] | ETU-10 | With Grain
512 | 14.40081 |  |  |  |  | 1.782696 | [16 empty] | ETU-10 | With Grain
512 | 17.24534 |  |  |  |  | 2.089233 | [16 empty] | ETU-10 | With Grain
512 | 17.24422 |  |  |  |  | 1.965173 | [16 empty] | ETU-10 | With Grain
512 | 20.16871 |  |  |  |  | 2.134497 | [16 empty] | ETU-10 | With Grain
512 | 20.16411 |  |  |  |  | 1.625098 | [16 empty] | ETU-10 | With Grain
512 | 23.44392 |  |  |  |  | 2.181658 | [16 empty] | ETU-10 | With Grain
512 | 25.12171 |  |  |  |  | 2.159188 | [16 empty] | ETU-10 | With Grain
512 | 25.12144 |  |  |  |  | 2.129113 | [16 empty] | ETU-10 | With Grain
598 | 0 |  |  |  |  | 0 | [16 empty] | ETU-10 | With Grain
598 | 2.847614 |  |  |  |  | 0.6486422 | [16 empty] | ETU-10 | With Grain
598 | 5.69199 |  |  |  |  | 0.9382624 | [16 empty] | ETU-10 | With Grain
598 | 5.691006 |  |  |  |  | 0.8292398 | [16 empty] | ETU-10 | With Grain
598 | 10.06768 |  |  |  |  | 1.468563 | [16 empty] | ETU-10 | With Grain
598 | 10.06723 |  |  |  |  | 1.419691 | [16 empty] | ETU-10 | With Grain
598 | 11.47909 |  |  |  |  | 1.919763 | [16 empty] | ETU-10 | With Grain
598 | 11.47855 |  |  |  |  | 1.859613 | [16 empty] | ETU-10 | With Grain
598 | 13.46146 |  |  |  |  | 2.658587 | [16 empty] | ETU-10 | With Grain
598 | 13.44262 |  |  |  |  | 2.070241 | [16 empty] | ETU-10 | With Grain
598 | 16.8116 |  |  |  |  | 2.010264 | [16 empty] | ETU-10 | With Grain
598 | 18.49131 |  |  |  |  | 2.2002 | [16 empty] | ETU-10 | With Grain
598 | 18.48968 |  |  |  |  | 2.019749 | [16 empty] | ETU-10 | With Grain
667 | 0 |  |  |  |  | 0 | [16 empty] | ETU-10 | With Grain
667 | 3.29433 |  |  |  |  | 0.6655825 | [16 empty] | ETU-10 | With Grain
667 | 6.572957 |  |  |  |  | 1.090563 | [16 empty] | ETU-10 | With Grain
667 | 10.0956 |  |  |  |  | 1.564429 | [16 empty] | ETU-10 | With Grain
667 | 10.09594 |  |  |  |  | 1.602023 | [16 empty] | ETU-10 | With Grain
667 | 11.8591 |  |  |  |  | 2.041963 | [16 empty] | ETU-10 | With Grain
667 | 11.8416 |  |  |  |  | 1.602113 | [16 empty] | ETU-10 | With Grain
667 | 13.52302 |  |  |  |  | 1.981899 | [16 empty] | ETU-10 | With Grain
667 | 13.52163 |  |  |  |  | 1.827763 | [16 empty] | ETU-10 | With Grain
342 | 0 | [6 empty] | 0 | [14 empty] | ETU-10 | With Grain
342 | 6.056691 | [6 empty] | 0.7602381 | [14 empty] | ETU-10 | With Grain
342 | 12.33086 | [6 empty] | 1.48079 | [14 empty] | ETU-10 | With Grain
342 | 16.86082 | [6 empty] | 1.530174 | [14 empty] | ETU-10 | With Grain
342 | 20.87774 | [6 empty] | 2.432083 | [14 empty] | ETU-10 | With Grain
342 | 26.12887 | [6 empty] | 2.530654 | [14 empty] | ETU-10 | With Grain
342 | 27.813 | [6 empty] | 1.952291 | [14 empty] | ETU-10 | With Grain
342 | 31.17724 | [6 empty] | 2.910878 | [14 empty] | ETU-10 | With Grain
448 | 0 | [6 empty] | 0 | [14 empty] | ETU-10 | With Grain
448 | 6.058551 | [6 empty] | 1.170446 | [14 empty] | ETU-10 | With Grain
448 | 12.26362 | [6 empty] | 1.652809 | [14 empty] | ETU-10 | With Grain
448 | 16.86159 | [6 empty] | 1.700306 | [14 empty] | ETU-10 | With Grain
448 | 20.87753 | [6 empty] | 2.386715 | [14 empty] | ETU-10 | With Grain
448 | 26.12818 | [6 empty] | 2.379425 | [14 empty] | ETU-10 | With Grain
448 | 27.81366 | [6 empty] | 2.099739 | [14 empty] | ETU-10 | With Grain
448 | 31.17325 | [6 empty] | 2.03186 | [14 empty] | ETU-10 | With Grain
512 | 0 | [6 empty] | 0 | [14 empty] | ETU-10 | With Grain
512 | 4.220748 | [6 empty] | 0.8565513 | [14 empty] | ETU-10 | With Grain
512 | 9.854123 | [6 empty] | 1.255709 | [14 empty] | ETU-10 | With Grain
512 | 14.38605 | [6 empty] | 1.737985 | [14 empty] | ETU-10 | With Grain
512 | 17.23004 | [6 empty] | 1.959305 | [14 empty] | ETU-10 | With Grain
512 | 20.15632 | [6 empty] | 2.329967 | [14 empty] | ETU-10 | With Grain
512 | 23.43393 | [6 empty] | 2.182688 | [14 empty] | ETU-10 | With Grain
512 | 25.1225 | [6 empty] | 2.583532 | [14 empty] | ETU-10 | With Grain
598 | 0 | [6 empty] | 0 | [14 empty] | ETU-10 | With Grain
598 | 2.845929 | [6 empty] | 0.650431 | [14 empty] | ETU-10 | With Grain
598 | 5.689783 | [6 empty] | 0.8415045 | [14 empty] | ETU-10 | With Grain
598 | 10.07247 | [6 empty] | 1.41073 | [14 empty] | ETU-10 | With Grain
598 | 11.46167 | [6 empty] | 1.788873 | [14 empty] | ETU-10 | With Grain
598 | 13.43413 | [6 empty] | 1.800318 | [14 empty] | ETU-10 | With Grain
598 | 16.79422 | [6 empty] | 1.84208 | [14 empty] | ETU-10 | With Grain
598 | 18.46839 | [6 empty] | 2.06901 | [14 empty] | ETU-10 | With Grain
667 | 0 | [6 empty] | 0 | [14 empty] | ETU-10 | With Grain
667 | 3.281502 | [6 empty] | 0.7128354 | [14 empty] | ETU-10 | With Grain
667 | 6.561401 | [6 empty] | 1.070283 | [14 empty] | ETU-10 | With Grain
667 | 10.07286 | [6 empty] | 1.497686 | [14 empty] | ETU-10 | With Grain
667 | 11.82891 | [6 empty] | 1.781331 | [14 empty] | ETU-10 | With Grain
667 | 13.50433 | [6 empty] | 2.282363 | [14 empty] | ETU-10 | With Grain
342 | 0 | [13 empty] | 0 | [7 empty] | ETU-10 | With Grain
342 | 6.073564 | [13 empty] | 0.4705401 | [7 empty] | ETU-10 | With Grain
342 | 12.3395 | [13 empty] | 0.6505728 | [7 empty] | ETU-10 | With Grain
342 | 16.86032 | [13 empty] | 0.6104746 | [7 empty] | ETU-10 | With Grain
342 | 20.88647 | [13 empty] | 0.4500818 | [7 empty] | ETU-10 | With Grain
342 | 26.13556 | [13 empty] | 0.5499182 | [7 empty] | ETU-10 | With Grain
342 | 27.81198 | [13 empty] | 0.3600655 | [7 empty] | ETU-10 | With Grain
342 | 31.17855 | [13 empty] | 0.3003273 | [7 empty] | ETU-10 | With Grain
448 | 0 | [13 empty] | 0 | [7 empty] | ETU-10 | With Grain
448 | 6.073564 | [13 empty] | 0.3895254 | [7 empty] | ETU-10 | With Grain
448 | 12.28454 | [13 empty] | 0.5196399 | [7 empty] | ETU-10 | With Grain
448 | 16.87407 | [13 empty] | 0.5302782 | [7 empty] | ETU-10 | With Grain
448 | 20.88647 | [13 empty] | 0.3109656 | [7 empty] | ETU-10 | With Grain
448 | 26.13556 | [13 empty] | 0.2209493 | [7 empty] | ETU-10 | With Grain
448 | 27.82572 | [13 empty] | 0.04991817 | [7 empty] | ETU-10 | With Grain
448 | 31.17855 | [13 empty] | -0.1391162 | [7 empty] | ETU-10 | With Grain
512 | 0 | [13 empty] | 0 | [7 empty] | ETU-10 | With Grain
512 | 4.232257 | [13 empty] | 0.1963993 | [7 empty] | ETU-10 | With Grain
512 | 9.852366 | [13 empty] | 0.2266776 | [7 empty] | ETU-10 | With Grain
512 | 14.38693 | [13 empty] | 0.4279869 | [7 empty] | ETU-10 | With Grain
512 | 17.23133 | [13 empty] | 0.4050736 | [7 empty] | ETU-10 | With Grain
512 | 20.15819 | [13 empty] | 0.306874 | [7 empty] | ETU-10 | With Grain
512 | 23.44231 | [13 empty] | 0.306874 | [7 empty] | ETU-10 | With Grain
512 | 25.11872 | [13 empty] | 0.2880524 | [7 empty] | ETU-10 | With Grain
598 | 0 | [13 empty] | 0 | [7 empty] | ETU-10 | With Grain
598 | 2.844407 | [13 empty] | 0.1505728 | [7 empty] | ETU-10 | With Grain
598 | 5.688814 | [13 empty] | 0.1800327 | [7 empty] | ETU-10 | With Grain
598 | 10.07222 | [13 empty] | 0.3903437 | [7 empty] | ETU-10 | With Grain
598 | 11.46007 | [13 empty] | 0.3306056 | [7 empty] | ETU-10 | With Grain
598 | 13.43879 | [13 empty] | 0.3600655 | [7 empty] | ETU-10 | With Grain
598 | 16.79162 | [13 empty] | 0.1603928 | [7 empty] | ETU-10 | With Grain
598 | 18.46803 | [13 empty] | 0.1407529 | [7 empty] | ETU-10 | With Grain
667 | 0 | [13 empty] | 0 | [7 empty] | ETU-10 | With Grain
667 | 3.284122 | [13 empty] | 0.2152209 | [7 empty] | ETU-10 | With Grain
667 | 6.568244 | [13 empty] | 0.2553191 | [7 empty] | ETU-10 | With Grain
667 | 10.08596 | [13 empty] | 0.3240589 | [7 empty] | ETU-10 | With Grain
667 | 11.83108 | [13 empty] | 0.2446809 | [7 empty] | ETU-10 | With Grain
667 | 13.5075 | [13 empty] | 0.3567921 | [7 empty] | ETU-10 | With Grain
342 | 0 | [9 empty] | 3.513043 | 3.513043 | 0 | [9 empty] | ETU-10 | With Grain
342 | 6.057599 | [10 empty] | 5.718113 | 62.76807 | [9 empty] | ETU-10 | With Grain
342 | 12.33448 | [10 empty] | 5.044948 | 43.60618 | [9 empty] | ETU-10 | With Grain
342 | 16.85712 | [10 empty] | 4.25853 | 21.22053 | [9 empty] | ETU-10 | With Grain
342 | 20.87268 | [10 empty] | 3.124226 | -11.06783 | [9 empty] | ETU-10 | With Grain
342 | 26.12168 | [10 empty] | 2.855286 | -18.7233 | [9 empty] | ETU-10 | With Grain
342 | 27.8074 | [10 empty] | 2.881574 | -17.97501 | [9 empty] | ETU-10 | With Grain
342 | 31.16511 | [10 empty] | 2.651539 | -24.52303 | [9 empty] | ETU-10 | With Grain
448 | 0 | [9 empty] | 3.669565 | 3.669565 | 0 | [9 empty] | ETU-10 | With Grain
448 | 6.057599 | [10 empty] | 5.687678 | 54.99597 | [9 empty] | ETU-10 | With Grain
448 | 12.26595 | [10 empty] | 4.271026 | 16.39053 | [9 empty] | ETU-10 | With Grain
448 | 16.85712 | [10 empty] | 3.280269 | -10.60878 | [9 empty] | ETU-10 | With Grain
448 | 20.85897 | [10 empty] | 2.854659 | -22.20716 | [9 empty] | ETU-10 | With Grain
448 | 26.12168 | [10 empty] | 2.70746 | -26.21851 | [9 empty] | ETU-10 | With Grain
448 | 27.8074 | [10 empty] | 2.581574 | -29.64906 | [9 empty] | ETU-10 | With Grain
448 | 31.16511 | [10 empty] | 2.7298 | -25.60972 | [9 empty] | ETU-10 | With Grain
512 | 0 | [9 empty] | 3.695652 | 3.695652 | 0 | [9 empty] | ETU-10 | With Grain
512 | 4.234838 | [10 empty] | 5.083113 | 37.54306 | [9 empty] | ETU-10 | With Grain
512 | 9.853878 | [10 empty] | 4.114217 | 11.32588 | [9 empty] | ETU-10 | With Grain
512 | 14.37652 | [10 empty] | 3.410408 | -7.718363 | [9 empty] | ETU-10 | With Grain
512 | 17.24086 | [10 empty] | 3.171619 | -14.17972 | [9 empty] | ETU-10 | With Grain
512 | 20.14631 | [10 empty] | 2.689357 | -27.22918 | [9 empty] | ETU-10 | With Grain
512 | 23.4218 | [10 empty] | 2.615834 | -29.21862 | [9 empty] | ETU-10 | With Grain
512 | 25.10752 | [10 empty] | 2.655165 | -28.15436 | [9 empty] | ETU-10 | With Grain
598 | 0 | [9 empty] | 3.878261 | 3.878261 | 0 | [9 empty] | ETU-10 | With Grain
598 | 2.850635 | [10 empty] | 4.348166 | 12.11638 | [9 empty] | ETU-10 | With Grain
598 | 5.70127 | [10 empty] | 4.261549 | 9.882984 | [9 empty] | ETU-10 | With Grain
598 | 10.07316 | [10 empty] | 3.627287 | -6.4713 | [9 empty] | ETU-10 | With Grain
598 | 11.45736 | [10 empty] | 3.036148 | -21.71368 | [9 empty] | ETU-10 | With Grain
598 | 13.43088 | [10 empty] | 3.114644 | -19.68969 | [9 empty] | ETU-10 | With Grain
598 | 16.7886 | [10 empty] | 2.849826 | -26.51794 | [9 empty] | ETU-10 | With Grain
598 | 18.4606 | [10 empty] | 2.889156 | -25.50383 | [9 empty] | ETU-10 | With Grain
667 | 0 | [9 empty] | 3.973913 | 3.973913 | 0 | [9 empty] | ETU-10 | With Grain
667 | 3.289194 | [10 empty] | 4.378653 | 10.18492 | [9 empty] | ETU-10 | With Grain
667 | 6.564683 | [10 empty] | 3.722521 | -6.326053 | [9 empty] | ETU-10 | With Grain
667 | 10.07316 | [10 empty] | 3.327287 | -16.27177 | [9 empty] | ETU-10 | With Grain
667 | 11.81369 | [10 empty] | 3.118799 | -21.5182 | [9 empty] | ETU-10 | With Grain
667 | 13.51311 | [10 empty] | 3.053784 | -23.15424 | [9 empty] | ETU-10 | With Grain
342 | 0 | [18 empty] | 79.60309 | 79.60309 | 0 | ETU-10 | With Grain
342 | 6.061918 | [19 empty] | 14.17674 | -82.19071 | ETU-10 | With Grain
342 | 12.33191 | [19 empty] | 14.73748 | -81.4863 | ETU-10 | With Grain
342 | 16.85407 | [19 empty] | 15.35071 | -80.71594 | ETU-10 | With Grain
342 | 20.87686 | [19 empty] | 16.90033 | -78.76925 | ETU-10 | With Grain
342 | 26.12035 | [19 empty] | 14.48267 | -81.80639 | ETU-10 | With Grain
342 | 27.79882 | [19 empty] | 15.36724 | -80.69517 | ETU-10 | With Grain
342 | 31.16963 | [19 empty] | 14.15954 | -82.21232 | ETU-10 | With Grain
448 | 0 | [18 empty] | 74.97244 | 74.97244 | 0 | ETU-10 | With Grain
448 | 6.061918 | [19 empty] | 26.35976 | -64.84073 | ETU-10 | With Grain
448 | 12.24868 | [19 empty] | 22.73074 | -69.6812 | ETU-10 | With Grain
448 | 16.85407 | [19 empty] | 23.23384 | -69.01016 | ETU-10 | With Grain
448 | 20.87686 | [19 empty] | 19.27078 | -74.29617 | ETU-10 | With Grain
448 | 26.13422 | [19 empty] | 19.77487 | -73.62382 | ETU-10 | With Grain
448 | 27.79882 | [19 empty] | 15.58774 | -79.2087 | ETU-10 | With Grain
448 | 31.16963 | [19 empty] | 13.71853 | -81.70191 | ETU-10 | With Grain
512 | 0 | [18 empty] | 72.54686 | 72.54686 | 0 | ETU-10 | With Grain
512 | 4.230858 | [19 empty] | 27.79029 | -61.69332 | ETU-10 | With Grain
512 | 9.848882 | [19 empty] | 25.09757 | -65.40503 | ETU-10 | With Grain
512 | 14.37104 | [19 empty] | 22.73395 | -68.66309 | ETU-10 | With Grain
512 | 17.21474 | [19 empty] | 24.28179 | -66.52951 | ETU-10 | With Grain
512 | 20.15553 | [19 empty] | 21.19913 | -70.7787 | ETU-10 | With Grain
512 | 23.42924 | [19 empty] | 20.10154 | -72.29164 | ETU-10 | With Grain
512 | 25.10771 | [19 empty] | 21.42712 | -70.46444 | ETU-10 | With Grain
598 | 0 | [18 empty] | 68.85336 | 68.85336 | 0 | ETU-10 | With Grain
598 | 2.843691 | [19 empty] | 31.92271 | -53.63668 | ETU-10 | With Grain
598 | 5.687383 | [19 empty] | 29.00528 | -57.87383 | ETU-10 | With Grain
598 | 10.07083 | [19 empty] | 28.62602 | -58.42466 | ETU-10 | With Grain
598 | 11.44412 | [19 empty] | 26.42302 | -61.62421 | ETU-10 | With Grain
598 | 13.42777 | [19 empty] | 25.32348 | -63.22114 | ETU-10 | With Grain
598 | 16.78471 | [19 empty] | 21.24917 | -69.13852 | ETU-10 | With Grain
598 | 18.46319 | [19 empty] | 21.47221 | -68.81458 | ETU-10 | With Grain
667 | 0 | [18 empty] | 67.36494 | 67.36494 | 0 | ETU-10 | With Grain
667 | 3.287585 | [19 empty] | 31.31698 | -53.51145 | ETU-10 | With Grain
667 | 6.561298 | [19 empty] | 29.22711 | -56.61377 | ETU-10 | With Grain
667 | 10.07083 | [19 empty] | 26.69658 | -60.37022 | ETU-10 | With Grain
667 | 11.81866 | [19 empty] | 23.50187 | -65.11262 | ETU-10 | With Grain
667 | 13.48326 | [19 empty] | 24.44153 | -63.71772 | ETU-10 | With Grain
20 | 0 |  | 1.77 |  | 9.8 | [10 empty] | 39 |  | 78 |  |  |  |  | IG-110 | With Grain
385 | 0 |  |  | 0 | [18 empty] | IG-110 | With Grain
385 | 18.43546 |  |  | -7.176765 | [18 empty] | IG-110 | With Grain
385 | 26.97701 |  |  | -3.503927 | [18 empty] | IG-110 | With Grain
478 | 0 |  |  | 0 | [18 empty] | IG-110 | With Grain
478 | 10.44333 |  |  | -5.6355863 | [18 empty] | IG-110 | With Grain
478 | 19.67037 |  |  | -5.541977 | [18 empty] | IG-110 | With Grain
478 | 27.2738 |  |  | 0.726072 | [18 empty] | IG-110 | With Grain
639 | 0 |  |  | 0 | [18 empty] | IG-110 | With Grain
639 | 10.42661 |  |  | -4.8093815 | [18 empty] | IG-110 | With Grain
639 | 19.66789 |  |  | -3.181319 | [18 empty] | IG-110 | With Grain
643 | 0 |  |  | 0 | [18 empty] | IG-110 | With Grain
643 | 9.791738 |  |  | -4.141554 | [18 empty] | IG-110 | With Grain
643 | 19.83472 |  |  | 4.018969 | [18 empty] | IG-110 | With Grain
770 | 0 |  |  | 0 | [18 empty] | IG-110 | With Grain
770 | 5.032926 |  |  | -1.7098988 | [18 empty] | IG-110 | With Grain
770 | 6.697407 |  |  | -1.5104854 | [18 empty] | IG-110 | With Grain
770 | 10.13386 |  |  | 2.2131138 | [18 empty] | IG-110 | With Grain
385 | 0 | 0 | [20 empty] | IG-110 | With Grain
385 | 9.781022 | -2.21 | [20 empty] | IG-110 | With Grain
385 | 18.44526 | -2.73 | [20 empty] | IG-110 | With Grain
385 | 26.9854 | -1.47 | [20 empty] | IG-110 | With Grain
478 | 0 | 0 | [20 empty] | IG-110 | With Grain
478 | 10.44526 | -1.92 | [20 empty] | IG-110 | With Grain
478 | 19.67883 | -1.93 | [20 empty] | IG-110 | With Grain
478 | 27.28467 | -0.16 | [20 empty] | IG-110 | With Grain
639 | 0 | 0 | [20 empty] | IG-110 | With Grain
639 | 10.42336 | -2.04 | [20 empty] | IG-110 | With Grain
639 | 19.67883 | -0.82 | [20 empty] | IG-110 | With Grain
639 | 27.26277 | 5.87 | [20 empty] | IG-110 | With Grain
643 | 0 | 0 | [20 empty] | IG-110 | With Grain
643 | 9.781022 | -1.19 | [20 empty] | IG-110 | With Grain
770 | 0 | 0 | [20 empty] | IG-110 | With Grain
770 | 5.065693 | -0.57 | [20 empty] | IG-110 | With Grain
770 | 6.715328 | -0.33 | [20 empty] | IG-110 | With Grain
770 | 10.17518 | 1.18 | [20 empty] | IG-110 | With Grain
385 | 0 |  |  |  |  | 0 | [16 empty] | IG-110 | With Grain
385 | 13.4 |  |  |  |  | 1.64 | [16 empty] | IG-110 | With Grain
385 | 25.25 |  |  |  |  | 2.31 | [16 empty] | IG-110 | With Grain
385 | 36.98 |  |  |  |  | 2.6 | [16 empty] | IG-110 | With Grain
478 | 0 |  |  |  |  | 0 | [16 empty] | IG-110 | With Grain
478 | 14.3 |  |  |  |  | 1.43 | [16 empty] | IG-110 | With Grain
478 | 26.97 |  |  |  |  | 2.15 | [16 empty] | IG-110 | With Grain
639 | 0 |  |  |  |  | 0 | [16 empty] | IG-110 | With Grain
639 | 14.3 |  |  |  |  | 1.25 | [16 empty] | IG-110 | With Grain
639 | 26.97 |  |  |  |  | 2.01 | [16 empty] | IG-110 | With Grain
643 | 0 |  |  |  |  | 0 | [16 empty] | IG-110 | With Grain
643 | 13.41 |  |  |  |  | 1.57 | [16 empty] | IG-110 | With Grain
770 | 0 |  |  |  |  | 0 | [16 empty] | IG-110 | With Grain
770 | 6.91 |  |  |  |  | 0.96 | [16 empty] | IG-110 | With Grain
770 | 9.2 |  |  |  |  | 1.37 | [16 empty] | IG-110 | With Grain
385 | 0 | [15 empty] | 0 | [5 empty] | IG-110 | With Grain
385 | 9.78366 | [15 empty] | 1.138843 | [5 empty] | IG-110 | With Grain
385 | 18.46803 | [15 empty] | 1.173759 | [5 empty] | IG-110 | With Grain
385 | 27.0095 | [15 empty] | 0.8791598 | [5 empty] | IG-110 | With Grain
478 | 0 | [15 empty] | 0 | [5 empty] | IG-110 | With Grain
478 | 10.43224 | [15 empty] | 0.8878887 | [5 empty] | IG-110 | With Grain
478 | 19.69923 | [15 empty] | 1.01773 | [5 empty] | IG-110 | With Grain
478 | 27.30631 | [15 empty] | 0.4896345 | [5 empty] | IG-110 | With Grain
639 | 0 | [15 empty] | 0 | [5 empty] | IG-110 | With Grain
639 | 10.43224 | [15 empty] | 0.9042553 | [5 empty] | IG-110 | With Grain
639 | 19.71023 | [15 empty] | 0.7515003 | [5 empty] | IG-110 | With Grain
639 | 27.30631 | [15 empty] | 0.1437534 | [5 empty] | IG-110 | With Grain
643 | 0 | [15 empty] | 0 | [5 empty] | IG-110 | With Grain
643 | 9.772667 | [15 empty] | 0.7656847 | [5 empty] | IG-110 | With Grain
643 | 19.85314 | [15 empty] | 0.3870704 | [5 empty] | IG-110 | With Grain
643 | 23.21696 | [15 empty] | 0.06082924 | [5 empty] | IG-110 | With Grain
770 | 0 | [15 empty] | 0 | [5 empty] | IG-110 | With Grain
770 | 5.034737 | [15 empty] | 0.6751227 | [5 empty] | IG-110 | With Grain
770 | 6.705655 | [15 empty] | 0.7515003 | [5 empty] | IG-110 | With Grain
770 | 10.14643 | [15 empty] | 0.6543917 | [5 empty] | IG-110 | With Grain
385 | 0 | [17 empty] | 0 |  |  |  | IG-110 | With Grain
385 | 8.379562 | [17 empty] | 0.38 |  |  |  | IG-110 | With Grain
643 | 0 | [17 empty] | 0 |  |  |  | IG-110 | With Grain
643 | 23.21898 | [17 empty] | 0.1 |  |  |  | IG-110 | With Grain
770 | 0 | [17 empty] | 0 |  |  |  | IG-110 | With Grain
770 | 10.44526 | [17 empty] | 0.38 |  |  |  | IG-110 | With Grain
385 | 0 | [11 empty] | 0 | [9 empty] | IG-110 | With Grain
385 | 9.785772 | [11 empty] | 15.65267 | [9 empty] | IG-110 | With Grain
385 | 18.47279 | [11 empty] | -12.09989 | [9 empty] | IG-110 | With Grain
385 | 27.01102 | [11 empty] | -30.20431 | [9 empty] | IG-110 | With Grain
478 | 0 | [11 empty] | 0 | [9 empty] | IG-110 | With Grain
478 | 10.43816 | [11 empty] | 11.16913 | [9 empty] | IG-110 | With Grain
478 | 19.70889 | [11 empty] | -23.56413 | [9 empty] | IG-110 | With Grain
478 | 27.29715 | [11 empty] | -29.06924 | [9 empty] | IG-110 | With Grain
639 | 0 | [11 empty] | 0 | [9 empty] | IG-110 | With Grain
639 | 10.43816 | [11 empty] | -8.92168 | [9 empty] | IG-110 | With Grain
639 | 19.70889 | [11 empty] | -30.8286 | [9 empty] | IG-110 | With Grain
639 | 27.29715 | [11 empty] | -37.29852 | [9 empty] | IG-110 | With Grain
643 | 0 | [11 empty] | 0 | [9 empty] | IG-110 | With Grain
643 | 9.785772 | [11 empty] | -16.52667 | [9 empty] | IG-110 | With Grain
643 | 19.85768 | [11 empty] | -37.41203 | [9 empty] | IG-110 | With Grain
643 | 23.21116 | [11 empty] | -33.8933 | [9 empty] | IG-110 | With Grain
770 | 0 | [11 empty] | 0 | [9 empty] | IG-110 | With Grain
770 | 5.035953 | [11 empty] | -12.83768 | [9 empty] | IG-110 | With Grain
770 | 6.718419 | [11 empty] | -20.21566 | [9 empty] | IG-110 | With Grain
770 | 10.15202 | [11 empty] | -34.6311 | [9 empty] | IG-110 | With Grain
385 | 0 | [20 empty] | 0 | IG-110 | With Grain
385 | 11.57911 | [20 empty] | -75.63755 | IG-110 | With Grain
478 | 0 | [20 empty] | 0 | IG-110 | With Grain
478 | 10.51538 | [20 empty] | -79.70549 | IG-110 | With Grain
639 | 0 | [20 empty] | 0 | IG-110 | With Grain
639 | 8.554135 | [20 empty] | -94.81907 | IG-110 | With Grain
643 | 0 | [20 empty] | 0 | IG-110 | With Grain
643 | 9.784069 | [20 empty] | -54.37719 | IG-110 | With Grain
643 | 9.784069 | [20 empty] | -55.47609 | IG-110 | With Grain
643 | 19.85623 | [20 empty] | -74.85274 | IG-110 | With Grain
643 | 23.21362 | [20 empty] | -83.03324 | IG-110 | With Grain
770 | 0 | [20 empty] | 0 | IG-110 | With Grain
770 | 6.936384 | [20 empty] | -42.34958 | IG-110 | With Grain
770 | 10.43782 | [20 empty] | -60.20014 | IG-110 | With Grain
20 | 0 |  | 1.775 |  | 9.75 |  | 3.57 |  | 15.07 | [6 empty] | 62.5 | [6 empty] | ETU-10 | Against Grain
342 | 0 |  |  | 0 | [18 empty] | ETU-10 | Against Grain
342 | 6.048667 |  |  | -2.927412 | [18 empty] | ETU-10 | Against Grain
342 | 12.34255 |  |  | -4.114767 | [18 empty] | ETU-10 | Against Grain
342 | 16.86543 |  |  | -4.897273 | [18 empty] | ETU-10 | Against Grain
342 | 20.88425 |  |  | -5.342225 | [18 empty] | ETU-10 | Against Grain
342 | 26.12915 |  |  | -4.571417 | [18 empty] | ETU-10 | Against Grain
342 | 27.81842 |  |  | -4.132163 | [18 empty] | ETU-10 | Against Grain
342 | 31.16971 |  |  | -2.139421 | [18 empty] | ETU-10 | Against Grain
448 | 0 |  |  | 0 | [18 empty] | ETU-10 | Against Grain
448 | 6.06229 |  |  | -3.433881 | [18 empty] | ETU-10 | Against Grain
448 | 12.26081 |  |  | -5.350573 | [18 empty] | ETU-10 | Against Grain
448 | 16.86543 |  |  | -5.349721 | [18 empty] | ETU-10 | Against Grain
448 | 20.88425 |  |  | -3.944363 | [18 empty] | ETU-10 | Against Grain
448 | 26.12915 |  |  | -3.133038 | [18 empty] | ETU-10 | Against Grain
448 | 27.81842 |  |  | -0.6881561 | [18 empty] | ETU-10 | Against Grain
448 | 31.16971 |  |  | 0.9601849 | [18 empty] | ETU-10 | Against Grain
512 | 0 |  |  | 0 | [18 empty] | ETU-10 | Against Grain
512 | 4.236792 |  |  | -2.63737 | [18 empty] | ETU-10 | Against Grain
512 | 9.863142 |  |  | -4.459627 | [18 empty] | ETU-10 | Against Grain
512 | 14.3724 |  |  | -5.363688439 | [18 empty] | ETU-10 | Against Grain
512 | 17.21963 |  |  | -5.525233 | [18 empty] | ETU-10 | Against Grain
512 | 20.1486 |  |  | -4.255135 | [18 empty] | ETU-10 | Against Grain
512 | 23.43177 |  |  | -3.241584 | [18 empty] | ETU-10 | Against Grain
512 | 25.10742 |  |  | -3.592428 | [18 empty] | ETU-10 | Against Grain
598 | 0 |  |  | 0 | [18 empty] | ETU-10 | Against Grain
598 | 2.847233 |  |  | -0.8548474 | [18 empty] | ETU-10 | Against Grain
598 | 5.694466 |  |  | -2.731642 | [18 empty] | ETU-10 | Against Grain
598 | 10.08111 |  |  | -4.121939 | [18 empty] | ETU-10 | Against Grain
598 | 11.47067 |  |  | -3.790787 | [18 empty] | ETU-10 | Against Grain
598 | 13.4324 |  |  | -4.114566 | [18 empty] | ETU-10 | Against Grain
598 | 16.79731 |  |  | -2.371681 | [18 empty] | ETU-10 | Against Grain
598 | 18.47296 |  |  | -2.357865 | [18 empty] | ETU-10 | Against Grain
667 | 0 |  |  | 0 | [18 empty] | ETU-10 | Against Grain
667 | 3.296796 |  |  | -1.064106 | [18 empty] | ETU-10 | Against Grain
667 | 6.579969 |  |  | -3.345997 | [18 empty] | ETU-10 | Against Grain
667 | 10.08111 |  |  | -4.459587 | [18 empty] | ETU-10 | Against Grain
667 | 11.82487 |  |  | -2.858814 | [18 empty] | ETU-10 | Against Grain
667 | 13.51414 |  |  | -3.351467 | [18 empty] | ETU-10 | Against Grain
342 | 0 | 0 | [20 empty] | ETU-10 | Against Grain
342 | 6.077746 | -0.8104457 | [20 empty] | ETU-10 | Against Grain
342 | 12.34589 | -1.131597 | [20 empty] | ETU-10 | Against Grain
342 | 16.87616 | -1.058103 | [20 empty] | ETU-10 | Against Grain
342 | 20.89314 | -1.272223 | [20 empty] | ETU-10 | Against Grain
342 | 26.13959 | -0.7179577 | [20 empty] | ETU-10 | Against Grain
342 | 27.82504 | -0.6662574 | [20 empty] | ETU-10 | Against Grain
342 | 31.18622 | 0.553022 | [20 empty] | ETU-10 | Against Grain
448 | 0 | 0 | [20 empty] | ETU-10 | Against Grain
448 | 6.063526 | -1.029331 | [20 empty] | ETU-10 | Against Grain
448 | 12.27738 | -1.457785 | [20 empty] | ETU-10 | Against Grain
448 | 16.87583 | -1.156815 | [20 empty] | ETU-10 | Against Grain
448 | 20.89751 | 0.02391512 | [20 empty] | ETU-10 | Against Grain
448 | 26.15695 | 0.4322589 | [20 empty] | ETU-10 | Against Grain
448 | 27.83267 | 1.595546 | [20 empty] | ETU-10 | Against Grain
448 | 31.19153 | 2.12813 | [20 empty] | ETU-10 | Against Grain
512 | 0 | 0 | [20 empty] | ETU-10 | Against Grain
512 | 4.244382 | -0.7462836 | [20 empty] | ETU-10 | Against Grain
512 | 9.865078 | -1.15764 | [20 empty] | ETU-10 | Against Grain
512 | 14.39519 | -1.131356 | [20 empty] | ETU-10 | Against Grain
512 | 17.22608 | -1.242611 | [20 empty] | ETU-10 | Against Grain
512 | 20.16894 | -0.1349688 | [20 empty] | ETU-10 | Against Grain
512 | 23.44582 | 0.07571694 | [20 empty] | ETU-10 | Against Grain
512 | 25.13067 | -0.0528403 | [20 empty] | ETU-10 | Against Grain
598 | 0 | 0 | [20 empty] | ETU-10 | Against Grain
598 | 2.857782 | -0.1327127 | [20 empty] | ETU-10 | Against Grain
598 | 5.714406 | -0.6087717 | [20 empty] | ETU-10 | Against Grain
598 | 10.08204 | -0.7885155 | [20 empty] | ETU-10 | Against Grain
598 | 11.47091 | -0.7282664 | [20 empty] | ETU-10 | Against Grain
598 | 13.43914 | -0.7795371 | [20 empty] | ETU-10 | Against Grain
598 | 16.79978 | 0.280944 | [20 empty] | ETU-10 | Against Grain
598 | 18.48419 | 0.02363132 | [20 empty] | ETU-10 | Against Grain
667 | 0 | 0 | [20 empty] | ETU-10 | Against Grain
667 | 3.288678 | -0.2914603 | [20 empty] | ETU-10 | Against Grain
667 | 6.576386 | -0.8704729 | [20 empty] | ETU-10 | Against Grain
667 | 10.10829 | -0.9988129 | [20 empty] | ETU-10 | Against Grain
667 | 11.83584 | -0.4578372 | [20 empty] | ETU-10 | Against Grain
667 | 13.50826 | -0.2730912 | [20 empty] | ETU-10 | Against Grain
342 | 0 |  |  |  |  | 0 | [16 empty] | ETU-10 | Against Grain
342 | 6.059716 |  |  |  |  | 1.19956 | [16 empty] | ETU-10 | Against Grain
342 | 12.34227 |  |  |  |  | 1.600259 | [16 empty] | ETU-10 | Against Grain
342 | 12.34029 |  |  |  |  | 1.380334 | [16 empty] | ETU-10 | Against Grain
342 | 16.86646 |  |  |  |  | 2.091094 | [16 empty] | ETU-10 | Against Grain
342 | 16.87663 |  |  |  |  | 1.718914 | [16 empty] | ETU-10 | Against Grain
342 | 20.90265 |  |  |  |  | 2.489798 | [16 empty] | ETU-10 | Against Grain
342 | 20.88732 |  |  |  |  | 2.290549 | [16 empty] | ETU-10 | Against Grain
342 | 26.15569 |  |  |  |  | 2.772023 | [16 empty] | ETU-10 | Against Grain
342 | 26.15325 |  |  |  |  | 2.501346 | [16 empty] | ETU-10 | Against Grain
342 | 27.8343 |  |  |  |  | 2.839779 | [16 empty] | ETU-10 | Against Grain
342 | 27.83189 |  |  |  |  | 2.572861 | [16 empty] | ETU-10 | Against Grain
342 | 31.20141 |  |  |  |  | 2.573035 | [16 empty] | ETU-10 | Against Grain
342 | 31.20092 |  |  |  |  | 2.518524 | [16 empty] | ETU-10 | Against Grain
448 | 0 |  |  |  |  | 0 | [16 empty] | ETU-10 | Against Grain
448 | 6.060361 |  |  |  |  | 1.270988 | [16 empty] | ETU-10 | Against Grain
448 | 12.26432 |  |  |  |  | 1.959278 | [16 empty] | ETU-10 | Against Grain
448 | 16.88876 |  |  |  |  | 3.062899 | [16 empty] | ETU-10 | Against Grain
448 | 16.88275 |  |  |  |  | 2.397485 | [16 empty] | ETU-10 | Against Grain
448 | 20.90368 |  |  |  |  | 2.604459 | [16 empty] | ETU-10 | Against Grain
448 | 20.9015 |  |  |  |  | 2.361978 | [16 empty] | ETU-10 | Against Grain
448 | 26.15386 |  |  |  |  | 2.569015 | [16 empty] | ETU-10 | Against Grain
448 | 27.82948 |  |  |  |  | 2.305944 | [16 empty] | ETU-10 | Against Grain
448 | 31.18279 |  |  |  |  | 2.009124 | [16 empty] | ETU-10 | Against Grain
512 | 0 |  |  |  |  | 0 | [16 empty] | ETU-10 | Against Grain
512 | 4.243484 |  |  |  |  | 0.8761577 | [16 empty] | ETU-10 | Against Grain
512 | 9.864777 |  |  |  |  | 1.477951 | [16 empty] | ETU-10 | Against Grain
512 | 9.851957 |  |  |  |  | 1.556898 | [16 empty] | ETU-10 | Against Grain
512 | 14.40266 |  |  |  |  | 1.987583 | [16 empty] | ETU-10 | Against Grain
512 | 14.40203 |  |  |  |  | 1.918034 | [16 empty] | ETU-10 | Against Grain
512 | 17.24688 |  |  |  |  | 2.260286 | [16 empty] | ETU-10 | Against Grain
512 | 20.17188 |  |  |  |  | 2.486001 | [16 empty] | ETU-10 | Against Grain
512 | 20.171 |  |  |  |  | 2.388256 | [16 empty] | ETU-10 | Against Grain
512 | 23.44721 |  |  |  |  | 2.54632 | [16 empty] | ETU-10 | Against Grain
512 | 23.44582 |  |  |  |  | 2.392184 | [16 empty] | ETU-10 | Against Grain
512 | 25.13786 |  |  |  |  | 2.448662 | [16 empty] | ETU-10 | Against Grain
512 | 25.13715 |  |  |  |  | 2.369715 | [16 empty] | ETU-10 | Against Grain
598 | 0 |  |  |  |  | 0 | [16 empty] | ETU-10 | Against Grain
598 | 2.848157 |  |  |  |  | 0.7087926 | [16 empty] | ETU-10 | Against Grain
598 | 2.847886 |  |  |  |  | 0.6787174 | [16 empty] | ETU-10 | Against Grain
598 | 5.691735 |  |  |  |  | 0.9100669 | [16 empty] | ETU-10 | Against Grain
598 | 5.691362 |  |  |  |  | 0.8687135 | [16 empty] | ETU-10 | Against Grain
598 | 10.08256 |  |  |  |  | 1.61894 | [16 empty] | ETU-10 | Against Grain
598 | 10.06805 |  |  |  |  | 1.509916 | [16 empty] | ETU-10 | Against Grain
598 | 11.48081 |  |  |  |  | 2.109613 | [16 empty] | ETU-10 | Against Grain
598 | 11.47982 |  |  |  |  | 2.000591 | [16 empty] | ETU-10 | Against Grain
598 | 13.45715 |  |  |  |  | 2.181144 | [16 empty] | ETU-10 | Against Grain
598 | 13.4557 |  |  |  |  | 2.019489 | [16 empty] | ETU-10 | Against Grain
598 | 16.81314 |  |  |  |  | 2.181316 | [16 empty] | ETU-10 | Against Grain
598 | 16.81145 |  |  |  |  | 1.993346 | [16 empty] | ETU-10 | Against Grain
598 | 18.49212 |  |  |  |  | 2.290425 | [16 empty] | ETU-10 | Against Grain
598 | 18.49068 |  |  |  |  | 2.130651 | [16 empty] | ETU-10 | Against Grain
667 | 0 |  |  |  |  | 0 | [16 empty] | ETU-10 | Against Grain
667 | 3.294737 |  |  |  |  | 0.7106953 | [16 empty] | ETU-10 | Against Grain
667 | 6.573449 |  |  |  |  | 1.145075 | [16 empty] | ETU-10 | Against Grain
667 | 10.08317 |  |  |  |  | 1.686609 | [16 empty] | ETU-10 | Against Grain
667 | 10.08197 |  |  |  |  | 1.55315 | [16 empty] | ETU-10 | Against Grain
667 | 10.08468 |  |  |  |  | 1.853902 | [16 empty] | ETU-10 | Against Grain
667 | 11.83278 |  |  |  |  | 2.124669 | [16 empty] | ETU-10 | Against Grain
667 | 11.84336 |  |  |  |  | 1.797602 | [16 empty] | ETU-10 | Against Grain
667 | 13.512 |  |  |  |  | 2.260094 | [16 empty] | ETU-10 | Against Grain
667 | 13.48303 |  |  |  |  | 2.049566 | [16 empty] | ETU-10 | Against Grain
342 | 0 | [6 empty] | 0 | [14 empty] | ETU-10 | Against Grain
342 | 12.33004 | [6 empty] | 1.301206 | [14 empty] | ETU-10 | Against Grain
342 | 16.86218 | [6 empty] | 1.830741 | [14 empty] | ETU-10 | Against Grain
342 | 20.87774 | [6 empty] | 2.432083 | [14 empty] | ETU-10 | Against Grain
342 | 26.12796 | [6 empty] | 2.330276 | [14 empty] | ETU-10 | Against Grain
342 | 27.81499 | [6 empty] | 2.392745 | [14 empty] | ETU-10 | Against Grain
342 | 31.17542 | [6 empty] | 2.510121 | [14 empty] | ETU-10 | Against Grain
448 | 0 | [6 empty] | 0 | [14 empty] | ETU-10 | Against Grain
448 | 6.059134 | [6 empty] | 1.298991 | [14 empty] | ETU-10 | Against Grain
448 | 12.25128 | [6 empty] | 1.930691 | [14 empty] | ETU-10 | Against Grain
448 | 16.86585 | [6 empty] | 2.639815 | [14 empty] | ETU-10 | Against Grain
448 | 20.87742 | [6 empty] | 2.36214 | [14 empty] | ETU-10 | Against Grain
448 | 26.12803 | [6 empty] | 2.345399 | [14 empty] | ETU-10 | Against Grain
448 | 27.81499 | [6 empty] | 2.392745 | [14 empty] | ETU-10 | Against Grain
448 | 31.17339 | [6 empty] | 2.062106 | [14 empty] | ETU-10 | Against Grain
512 | 0 | [6 empty] | 0 | [14 empty] | ETU-10 | Against Grain
512 | 4.221665 | [6 empty] | 1.05882 | [14 empty] | ETU-10 | Against Grain
512 | 9.855254 | [6 empty] | 1.505236 | [14 empty] | ETU-10 | Against Grain
512 | 14.38762 | [6 empty] | 2.085811 | [14 empty] | ETU-10 | Against Grain
512 | 17.23156 | [6 empty] | 2.295789 | [14 empty] | ETU-10 | Against Grain
512 | 20.15736 | [6 empty] | 2.5587 | [14 empty] | ETU-10 | Against Grain
512 | 23.43529 | [6 empty] | 2.481365 | [14 empty] | ETU-10 | Against Grain
512 | 25.12116 | [6 empty] | 2.288636 | [14 empty] | ETU-10 | Against Grain
598 | 0 | [6 empty] | 0 | [14 empty] | ETU-10 | Against Grain
598 | 2.833046 | [6 empty] | 0.8092205 | [14 empty] | ETU-10 | Against Grain
598 | 5.690272 | [6 empty] | 0.949255 | [14 empty] | ETU-10 | Against Grain
598 | 10.07384 | [6 empty] | 1.713187 | [14 empty] | ETU-10 | Against Grain
598 | 11.46281 | [6 empty] | 2.040291 | [14 empty] | ETU-10 | Against Grain
598 | 13.42152 | [6 empty] | 2.019599 | [14 empty] | ETU-10 | Against Grain
598 | 16.79597 | [6 empty] | 2.229603 | [14 empty] | ETU-10 | Against Grain
598 | 18.46876 | [6 empty] | 2.150295 | [14 empty] | ETU-10 | Against Grain
667 | 0 | [6 empty] | 0 | [14 empty] | ETU-10 | Against Grain
667 | 3.281999 | [6 empty] | 0.8224762 | [14 empty] | ETU-10 | Against Grain
667 | 6.575441 | [6 empty] | 1.166692 | [14 empty] | ETU-10 | Against Grain
667 | 10.07371 | [6 empty] | 1.684832 | [14 empty] | ETU-10 | Against Grain
667 | 11.82996 | [6 empty] | 2.011955 | [14 empty] | ETU-10 | Against Grain
667 | 13.50484 | [6 empty] | 2.393894 | [14 empty] | ETU-10 | Against Grain
342 | 0 | [8 empty] | 0 | [12 empty] | ETU-10 | Against Grain
342 | 12.3341 | [8 empty] | 80.59211 | [12 empty] | ETU-10 | Against Grain
342 | 16.86594 | [8 empty] | 71.54605 | [12 empty] | ETU-10 | Against Grain
342 | 20.88709 | [8 empty] | 69.16118 | [12 empty] | ETU-10 | Against Grain
342 | 26.13804 | [8 empty] | 65.625 | [12 empty] | ETU-10 | Against Grain
342 | 27.82406 | [8 empty] | 66.52961 | [12 empty] | ETU-10 | Against Grain
342 | 31.18316 | [8 empty] | 77.96053 | [12 empty] | ETU-10 | Against Grain
448 | 0 | [8 empty] | 0 | [12 empty] | ETU-10 | Against Grain
448 | 6.060678 | [8 empty] | 85.69079 | [12 empty] | ETU-10 | Against Grain
448 | 12.27811 | [8 empty] | 72.86184 | [12 empty] | ETU-10 | Against Grain
448 | 16.86434 | [8 empty] | 54.19408 | [12 empty] | ETU-10 | Against Grain
448 | 20.88776 | [8 empty] | 76.39803 | [12 empty] | ETU-10 | Against Grain
448 | 26.13934 | [8 empty] | 79.6875 | [12 empty] | ETU-10 | Against Grain
448 | 27.82704 | [8 empty] | 98.93092 | [12 empty] | ETU-10 | Against Grain
448 | 31.18649 | [8 empty] | 114.0625 | [12 empty] | ETU-10 | Against Grain
512 | 0 | [8 empty] | 0 | [12 empty] | ETU-10 | Against Grain
512 | 4.236999 | [8 empty] | 90.54276 | [12 empty] | ETU-10 | Against Grain
512 | 9.860707 | [8 empty] | 83.14145 | [12 empty] | ETU-10 | Against Grain
512 | 14.39193 | [8 empty] | 67.35197 | [12 empty] | ETU-10 | Against Grain
512 | 17.23861 | [8 empty] | 66.69408 | [12 empty] | ETU-10 | Against Grain
512 | 20.15563 | [8 empty] | 79.52303 | [12 empty] | ETU-10 | Against Grain
512 | 23.44446 | [8 empty] | 78.125 | [12 empty] | ETU-10 | Against Grain
512 | 25.1303 | [8 empty] | 77.13816 | [12 empty] | ETU-10 | Against Grain
598 | 0 | [8 empty] | 0 | [12 empty] | ETU-10 | Against Grain
598 | 2.841735 | [8 empty] | 95.64145 | [12 empty] | ETU-10 | Against Grain
598 | 5.687736 | [8 empty] | 87.58224 | [12 empty] | ETU-10 | Against Grain
598 | 10.08154 | [8 empty] | 80.18092 | [12 empty] | ETU-10 | Against Grain
598 | 11.46233 | [8 empty] | 68.00987 | [12 empty] | ETU-10 | Against Grain
598 | 13.45223 | [8 empty] | 67.35197 | [12 empty] | ETU-10 | Against Grain
598 | 16.79839 | [8 empty] | 88.24013 | [12 empty] | ETU-10 | Against Grain
598 | 18.48501 | [8 empty] | 95.72368 | [12 empty] | ETU-10 | Against Grain
667 | 0 | [8 empty] | 0 | [12 empty] | ETU-10 | Against Grain
667 | 3.283538 | [8 empty] | 91.20066 | [12 empty] | ETU-10 | Against Grain
667 | 6.571888 | [8 empty] | 84.62171 | [12 empty] | ETU-10 | Against Grain
667 | 10.08148 | [8 empty] | 79.52303 | [12 empty] | ETU-10 | Against Grain
667 | 11.83693 | [8 empty] | 84.12829 | [12 empty] | ETU-10 | Against Grain
667 | 13.50838 | [8 empty] | 76.80921 | [12 empty] | ETU-10 | Against Grain
342 | 0 | [9 empty] | 3.926087 | 3.926087 | 11.75743 | [9 empty] | ETU-10 | Against Grain
342 | 6.057599 | [10 empty] | 5.978983 | 70.19381 | [9 empty] | ETU-10 | Against Grain
342 | 12.33448 | [10 empty] | 5.436252 | 54.7448 | [9 empty] | ETU-10 | Against Grain
342 | 16.85712 | [10 empty] | 4.441139 | 26.41855 | [9 empty] | ETU-10 | Against Grain
342 | 20.87268 | [10 empty] | 2.363356 | -32.72625 | [9 empty] | ETU-10 | Against Grain
342 | 26.12168 | [10 empty] | 3.111808 | -11.42132 | [9 empty] | ETU-10 | Against Grain
342 | 27.8074 | [10 empty] | 3.103313 | -11.66313 | [9 empty] | ETU-10 | Against Grain
342 | 31.16511 | [10 empty] | 2.864582 | -18.45867 | [9 empty] | ETU-10 | Against Grain
448 | 0 | [9 empty] | 4.069565 | 4.069565 | 10.90047 | [9 empty] | ETU-10 | Against Grain
448 | 6.057599 | [10 empty] | 6.018113 | 64.00071 | [9 empty] | ETU-10 | Against Grain
448 | 12.26595 | [10 empty] | 4.297113 | 17.10143 | [9 empty] | ETU-10 | Against Grain
448 | 16.85712 | [10 empty] | 3.593313 | -2.077976 | [9 empty] | ETU-10 | Against Grain
448 | 20.87268 | [10 empty] | 3.032921 | -17.3493 | [9 empty] | ETU-10 | Against Grain
448 | 26.12168 | [10 empty] | 3.003112 | -18.16164 | [9 empty] | ETU-10 | Against Grain
448 | 27.8074 | [10 empty] | 3.072878 | -16.26044 | [9 empty] | ETU-10 | Against Grain
448 | 31.16511 | [10 empty] | 3.073278 | -16.24954 | [9 empty] | ETU-10 | Against Grain
512 | 0 | [9 empty] | 4.113043 | 4.113043 | 11.29412 | [9 empty] | ETU-10 | Against Grain
512 | 4.234838 | [10 empty] | 5.552678 | 50.24895 | [9 empty] | ETU-10 | Against Grain
512 | 9.853878 | [10 empty] | 4.622913 | 25.09059 | [9 empty] | ETU-10 | Against Grain
512 | 14.37652 | [10 empty] | 3.706061 | 0.2816373 | [9 empty] | ETU-10 | Against Grain
512 | 17.22715 | [10 empty] | 3.597704 | -2.65035 | [9 empty] | ETU-10 | Against Grain
512 | 20.14631 | [10 empty] | 2.976313 | -19.46447 | [9 empty] | ETU-10 | Against Grain
512 | 23.4218 | [10 empty] | 2.976703 | -19.45391 | [9 empty] | ETU-10 | Against Grain
512 | 25.10752 | [10 empty] | 3.037774 | -17.80142 | [9 empty] | ETU-10 | Against Grain
598 | 0 | [9 empty] | 4.278261 | 4.278261 | 10.3139 | [9 empty] | ETU-10 | Against Grain
598 | 2.850635 | [10 empty] | 4.848166 | 25.00876 | [9 empty] | ETU-10 | Against Grain
598 | 5.687565 | [10 empty] | 4.761547 | 22.77532 | [9 empty] | ETU-10 | Against Grain
598 | 10.07316 | [10 empty] | 4.088157 | 5.412108 | [9 empty] | ETU-10 | Against Grain
598 | 11.45736 | [10 empty] | 3.17093 | -18.23835 | [9 empty] | ETU-10 | Against Grain
598 | 13.43088 | [10 empty] | 3.258122 | -15.99013 | [9 empty] | ETU-10 | Against Grain
598 | 16.7886 | [10 empty] | 3.028087 | -21.92152 | [9 empty] | ETU-10 | Against Grain
598 | 18.4606 | [10 empty] | 3.119591 | -19.56213 | [9 empty] | ETU-10 | Against Grain
667 | 0 | [9 empty] | 4.373913 | 4.373913 | 10.06565 | [9 empty] | ETU-10 | Against Grain
667 | 3.289194 | [10 empty] | 4.713435 | 18.60942 | [9 empty] | ETU-10 | Against Grain
667 | 6.564683 | [10 empty] | 4.131217 | 3.958411 | [9 empty] | ETU-10 | Against Grain
667 | 10.07316 | [10 empty] | 3.622939 | -8.831947 | [9 empty] | ETU-10 | Against Grain
667 | 11.82739 | [10 empty] | 3.344887 | -15.82888 | [9 empty] | ETU-10 | Against Grain
667 | 13.51311 | [10 empty] | 3.245088 | -18.34023 | [9 empty] | ETU-10 | Against Grain
342 | 0 | [18 empty] | 73.92503 | 73.92503 | 0 | ETU-10 | Against Grain
342 | 6.061918 | [19 empty] | 13.23959 | -82.09052 | ETU-10 | Against Grain
342 | 12.33191 | [19 empty] | 13.91058 | -81.18286 | ETU-10 | Against Grain
342 | 16.85407 | [19 empty] | 14.02766 | -81.02447 | ETU-10 | Against Grain
342 | 20.87686 | [19 empty] | 16.45932 | -77.73512 | ETU-10 | Against Grain
342 | 26.12035 | [19 empty] | 13.82115 | -81.30383 | ETU-10 | Against Grain
342 | 27.79882 | [19 empty] | 14.20957 | -80.7784 | ETU-10 | Against Grain
342 | 31.16963 | [19 empty] | 13.49802 | -81.74094 | ETU-10 | Against Grain
448 | 0 | [18 empty] | 69.40463 | 69.40463 | 0 | ETU-10 | Against Grain
448 | 6.048046 | [19 empty] | 23.71366 | -65.83275 | ETU-10 | Against Grain
448 | 12.24868 | [19 empty] | 21.4077 | -69.15523 | ETU-10 | Against Grain
448 | 16.85407 | [19 empty] | 21.91079 | -68.43036 | ETU-10 | Against Grain
448 | 20.87686 | [19 empty] | 18.49901 | -73.34615 | ETU-10 | Against Grain
448 | 26.13422 | [19 empty] | 18.67233 | -73.09642 | ETU-10 | Against Grain
448 | 27.79882 | [19 empty] | 15.14673 | -78.1762 | ETU-10 | Against Grain
448 | 31.16963 | [19 empty] | 13.6634 | -80.31342 | ETU-10 | Against Grain
512 | 0 | [18 empty] | 67.03418 | 67.03418 | 0 | ETU-10 | Against Grain
512 | 4.230858 | [19 empty] | 25.03395 | -62.65494 | ETU-10 | Against Grain
512 | 9.848882 | [19 empty] | 23.33351 | -65.19162 | ETU-10 | Against Grain
512 | 14.37104 | [19 empty] | 22.40318 | -66.57946 | ETU-10 | Against Grain
512 | 17.22861 | [19 empty] | 22.90364 | -65.83289 | ETU-10 | Against Grain
512 | 20.15553 | [19 empty] | 20.97863 | -68.70458 | ETU-10 | Against Grain
512 | 23.42924 | [19 empty] | 19.77078 | -70.50642 | ETU-10 | Against Grain
512 | 25.10771 | [19 empty] | 18.67078 | -72.14737 | ETU-10 | Against Grain
598 | 0 | [18 empty] | 63.72657 | 63.72657 | 0 | ETU-10 | Against Grain
598 | 2.843691 | [19 empty] | 28.44972 | -55.35658 | ETU-10 | Against Grain
598 | 5.687383 | [19 empty] | 26.74508 | -58.0315 | ETU-10 | Against Grain
598 | 10.07083 | [19 empty] | 27.24785 | -57.24257 | ETU-10 | Against Grain
598 | 11.458 | [19 empty] | 23.99746 | -62.34308 | ETU-10 | Against Grain
598 | 13.42777 | [19 empty] | 22.01587 | -65.4526 | ETU-10 | Against Grain
598 | 16.78471 | [19 empty] | 17.77618 | -72.10554 | ETU-10 | Against Grain
598 | 18.46319 | [19 empty] | 18.49536 | -70.977 | ETU-10 | Against Grain
667 | 0 | [18 empty] | 62.29327 | 62.29327 | 0 | ETU-10 | Against Grain
667 | 3.273713 | [19 empty] | 28.726 | -53.88587 | ETU-10 | Against Grain
667 | 6.561298 | [19 empty] | 27.68356 | -55.55931 | ETU-10 | Against Grain
667 | 10.07083 | [19 empty] | 25.04278 | -59.79859 | ETU-10 | Against Grain
667 | 11.81866 | [19 empty] | 23.11598 | -62.8917 | ETU-10 | Against Grain
667 | 13.49713 | [19 empty] | 21.18908 | -65.98497 | ETU-10 | Against Grain
20 | 0 |  | 1.77 |  | 9.8 | [10 empty] | 39 |  | 78 |  |  |  |  | IG-110 | Against Grain
385 | 0 |  |  | 0 | [18 empty] | IG-110 | Against Grain
385 | 18.43546 |  |  | -7.176765 | [18 empty] | IG-110 | Against Grain
385 | 26.97701 |  |  | -3.503927 | [18 empty] | IG-110 | Against Grain
478 | 0 |  |  | 0 | [18 empty] | IG-110 | Against Grain
478 | 10.44333 |  |  | -5.6355863 | [18 empty] | IG-110 | Against Grain
478 | 19.67037 |  |  | -5.541977 | [18 empty] | IG-110 | Against Grain
478 | 27.2738 |  |  | 0.726072 | [18 empty] | IG-110 | Against Grain
639 | 0 |  |  | 0 | [18 empty] | IG-110 | Against Grain
639 | 10.42661 |  |  | -4.8093815 | [18 empty] | IG-110 | Against Grain
639 | 19.66789 |  |  | -3.181319 | [18 empty] | IG-110 | Against Grain
643 | 0 |  |  | 0 | [18 empty] | IG-110 | Against Grain
643 | 9.791738 |  |  | -4.141554 | [18 empty] | IG-110 | Against Grain
643 | 19.83472 |  |  | 4.018969 | [18 empty] | IG-110 | Against Grain
770 | 0 |  |  | 0 | [18 empty] | IG-110 | Against Grain
770 | 5.032926 |  |  | -1.7098988 | [18 empty] | IG-110 | Against Grain
770 | 6.697407 |  |  | -1.5104854 | [18 empty] | IG-110 | Against Grain
770 | 10.13386 |  |  | 2.2131138 | [18 empty] | IG-110 | Against Grain
385 | 0 | 0 | [20 empty] | IG-110 | Against Grain
385 | 13.4 | -1.64 | [20 empty] | IG-110 | Against Grain
385 | 25.27 | -1.48 | [20 empty] | IG-110 | Against Grain
385 | 36.97 | 0.31 | [20 empty] | IG-110 | Against Grain
478 | 0 | 0 | [20 empty] | IG-110 | Against Grain
478 | 14.28 | -1.52 | [20 empty] | IG-110 | Against Grain
478 | 26.93 | -0.96 | [20 empty] | IG-110 | Against Grain
478 | 37.35 | 2.66 | [20 empty] | IG-110 | Against Grain
639 | 0 | 0 | [20 empty] | IG-110 | Against Grain
639 | 14.31 | -1.12 | [20 empty] | IG-110 | Against Grain
639 | 26.96 | 0.2 | [20 empty] | IG-110 | Against Grain
643 | 0 | 0 | [20 empty] | IG-110 | Against Grain
643 | 13.37 | -0.91 | [20 empty] | IG-110 | Against Grain
643 | 27.21 | 3.35 | [20 empty] | IG-110 | Against Grain
770 | 0 | 0 | [20 empty] | IG-110 | Against Grain
770 | 6.94 | -0.23 | [20 empty] | IG-110 | Against Grain
770 | 9.2 | 0.41 | [20 empty] | IG-110 | Against Grain
770 | 13.94 | 2.49 | [20 empty] | IG-110 | Against Grain
385 | 0 |  |  |  |  | 0 | [16 empty] | IG-110 | Against Grain
385 | 13.39 |  |  |  |  | 1.7 | [16 empty] | IG-110 | Against Grain
385 | 25.27 |  |  |  |  | 2.46 | [16 empty] | IG-110 | Against Grain
385 | 36.98 |  |  |  |  | 2.62 | [16 empty] | IG-110 | Against Grain
478 | 0 |  |  |  |  | 0 | [16 empty] | IG-110 | Against Grain
478 | 14.3 |  |  |  |  | 1.49 | [16 empty] | IG-110 | Against Grain
478 | 26.97 |  |  |  |  | 2.19 | [16 empty] | IG-110 | Against Grain
639 | 0 |  |  |  |  | 0 | [16 empty] | IG-110 | Against Grain
639 | 14.3 |  |  |  |  | 1.28 | [16 empty] | IG-110 | Against Grain
639 | 26.97 |  |  |  |  | 2.08 | [16 empty] | IG-110 | Against Grain
639 | 37.38 |  |  |  |  | 1.12 | [16 empty] | IG-110 | Against Grain
643 | 0 |  |  |  |  | 0 | [16 empty] | IG-110 | Against Grain
643 | 13.41 |  |  |  |  | 1.55 | [16 empty] | IG-110 | Against Grain
770 | 0 |  |  |  |  | 0 | [16 empty] | IG-110 | Against Grain
770 | 6.92 |  |  |  |  | 1.1 | [16 empty] | IG-110 | Against Grain
770 | 9.2 |  |  |  |  | 1.35 | [16 empty] | IG-110 | Against Grain
385 | 0 | [15 empty] | 0 | [5 empty] | IG-110 | Against Grain
385 | 9.78366 | [15 empty] | 1.033006 | [5 empty] | IG-110 | Against Grain
385 | 18.46803 | [15 empty] | 1.050464 | [5 empty] | IG-110 | Against Grain
385 | 27.0095 | [15 empty] | 0.8027823 | [5 empty] | IG-110 | Against Grain
478 | 0 | [15 empty] | 0 | [5 empty] | IG-110 | Against Grain
478 | 10.43224 | [15 empty] | 0.8496999 | [5 empty] | IG-110 | Against Grain
478 | 19.71023 | [15 empty] | 0.8791598 | [5 empty] | IG-110 | Against Grain
478 | 27.37226 | [15 empty] | 0.3106929 | [5 empty] | IG-110 | Against Grain
639 | 0 | [15 empty] | 0 | [5 empty] | IG-110 | Against Grain
639 | 10.43224 | [15 empty] | 0.7362248 | [5 empty] | IG-110 | Against Grain
639 | 19.71023 | [15 empty] | 0.6500273 | [5 empty] | IG-110 | Against Grain
639 | 27.30631 | [15 empty] | -0.04064375 | [5 empty] | IG-110 | Against Grain
643 | 0 | [15 empty] | 0 | [5 empty] | IG-110 | Against Grain
643 | 9.78366 | [15 empty] | 0.8355155 | [5 empty] | IG-110 | Against Grain
643 | 19.85314 | [15 empty] | 0.4863612 | [5 empty] | IG-110 | Against Grain
643 | 23.21696 | [15 empty] | 0.4263502 | [5 empty] | IG-110 | Against Grain
770 | 0 | [15 empty] | 0 | [5 empty] | IG-110 | Against Grain
770 | 5.034737 | [15 empty] | 0.5692853 | [5 empty] | IG-110 | Against Grain
770 | 6.705655 | [15 empty] | 0.7460447 | [5 empty] | IG-110 | Against Grain
770 | 10.14643 | [15 empty] | 0.6096563 | [5 empty] | IG-110 | Against Grain
385 | 0 | [17 empty] | 0 |  |  |  | IG-110 | Against Grain
385 | 9.211679 | [17 empty] | 1.16 |  |  |  | IG-110 | Against Grain
385 | 26.57664 | [17 empty] | 0.42 |  |  |  | IG-110 | Against Grain
478 | 0 | [17 empty] | 0 |  |  |  | IG-110 | Against Grain
478 | 10.90511 | [17 empty] | 0.34 |  |  |  | IG-110 | Against Grain
478 | 26.57664 | [17 empty] | 0.13 |  |  |  | IG-110 | Against Grain
639 | 0 | [17 empty] | 0 |  |  |  | IG-110 | Against Grain
639 | 11.74453 | [17 empty] | 0.29 |  |  |  | IG-110 | Against Grain
643 | 0 | [17 empty] | 0 |  |  |  | IG-110 | Against Grain
643 | 9.79562 | [17 empty] | 0.92 |  |  |  | IG-110 | Against Grain
643 | 19.85401 | [17 empty] | 0.1 |  |  |  | IG-110 | Against Grain
643 | 23.22628 | [17 empty] | 0.14 |  |  |  | IG-110 | Against Grain
770 | 0 | [17 empty] | 0 |  |  |  | IG-110 | Against Grain
770 | 6.912409 | [17 empty] | 0.86 |  |  |  | IG-110 | Against Grain
770 | 10.44526 | [17 empty] | 0.26 |  |  |  | IG-110 | Against Grain
385 | 0 | [11 empty] | 0 | [9 empty] | IG-110 | Against Grain
385 | 9.785772 | [11 empty] | 22.51986 | [9 empty] | IG-110 | Against Grain
385 | 18.46134 | [11 empty] | -8.127128 | [9 empty] | IG-110 | Against Grain
385 | 26.99957 | [11 empty] | -31.50965 | [9 empty] | IG-110 | Against Grain
478 | 0 | [11 empty] | 0 | [9 empty] | IG-110 | Against Grain
478 | 10.43816 | [11 empty] | 10.14756 | [9 empty] | IG-110 | Against Grain
478 | 19.70889 | [11 empty] | -22.82633 | [9 empty] | IG-110 | Against Grain
478 | 27.29715 | [11 empty] | -30.26107 | [9 empty] | IG-110 | Against Grain
639 | 0 | [11 empty] | 0 | [9 empty] | IG-110 | Against Grain
639 | 10.43816 | [11 empty] | -5.005675 | [9 empty] | IG-110 | Against Grain
639 | 19.70889 | [11 empty] | -28.21793 | [9 empty] | IG-110 | Against Grain
639 | 27.3086 | [11 empty] | -39.90919 | [9 empty] | IG-110 | Against Grain
643 | 0 | [11 empty] | 0 | [9 empty] | IG-110 | Against Grain
643 | 9.785772 | [11 empty] | -17.03746 | [9 empty] | IG-110 | Against Grain
643 | 19.85768 | [11 empty] | -36.61748 | [9 empty] | IG-110 | Against Grain
770 | 0 | [11 empty] | 0 | [9 empty] | IG-110 | Against Grain
770 | 5.035953 | [11 empty] | -13.68899 | [9 empty] | IG-110 | Against Grain
770 | 6.718419 | [11 empty] | -47.6277 | [9 empty] | IG-110 | Against Grain
770 | 10.15202 | [11 empty] | -33.32577 | [9 empty] | IG-110 | Against Grain
385 | 0 | [20 empty] | 0 | IG-110 | Against Grain
385 | 26.57101 | [20 empty] | -82.6423 | IG-110 | Against Grain
478 | 0 | [20 empty] | 0 | IG-110 | Against Grain
478 | 26.57101 | [20 empty] | -79.18077 | IG-110 | Against Grain
643 | 0 | [20 empty] | 0 | IG-110 | Against Grain
643 | 23.21362 | [20 empty] | -85.94533 | IG-110 | Against Grain
770 | 0 | [20 empty] | 0 | IG-110 | Against Grain
770 | 10.43782 | [20 empty] | -63.27706 | IG-110 | Against Grain

## Conductivity
Temperature(C) | Fluence (x10^25 n/m^2 [E>0.1]) | Fluence(dpa) | Orientation(withregardtoextrudingdirection) | ThermalConductivity(W/cmK) | ThermalConductivityChange(K/K0-1)(%)
342 | 0 | 0 | perpendicular | 73.92503
342 | 8.304827 | 6.061918 | perpendicular | 13.23959 | -82.09052
342 | 16.89472 | 12.33191 | perpendicular | 13.91058 | -81.18286
342 | 23.09008 | 16.85407 | perpendicular | 14.02766 | -81.02447
342 | 28.60129 | 20.87686 | perpendicular | 16.45932 | -77.73512
342 | 35.78487 | 26.12035 | perpendicular | 13.82115 | -81.30383
342 | 38.08438 | 27.79882 | perpendicular | 14.20957 | -80.7784
342 | 42.70239 | 31.16963 | perpendicular | 13.49802 | -81.74094
342 | 0 | 0 | parallel | 79.60309
342 | 8.304827 | 6.061918 | parallel | 14.17674 | -0.8219071
342 | 16.89472 | 12.33191 | parallel | 14.73748 | -0.814863
342 | 23.09008 | 16.85407 | parallel | 15.35071 | -0.8071594
342 | 28.60129 | 20.87686 | parallel | 16.90033 | -0.7876925
342 | 35.78487 | 26.12035 | parallel | 14.48267 | -0.8180639
342 | 38.08438 | 27.79882 | parallel | 15.36724 | -0.8069517
342 | 42.70239 | 31.16963 | parallel | 14.15954 | -0.8221232
448 | 0 | 0 | perpendicular | 69.40463
448 | 8.285823 | 6.048046 | perpendicular | 23.71366 | -65.83275
448 | 16.78069 | 12.24868 | perpendicular | 21.4077 | -69.15523
448 | 23.09008 | 16.85407 | perpendicular | 21.91079 | -68.43036
448 | 28.60129 | 20.87686 | perpendicular | 18.49901 | -73.34615
448 | 35.80388 | 26.13422 | perpendicular | 18.67233 | -73.09642
448 | 38.08438 | 27.79882 | perpendicular | 15.14673 | -78.1762
448 | 42.70239 | 31.16963 | perpendicular | 13.6634 | -80.31342
448 | 0 | 0 | parallel | 74.97244
448 | 8.304827 | 6.061918 | parallel | 26.35976 | -0.6484073
448 | 16.78069 | 12.24868 | parallel | 22.73074 | -0.696812
448 | 23.09008 | 16.85407 | parallel | 23.23384 | -0.6901016
448 | 28.60129 | 20.87686 | parallel | 19.27078 | -0.7429617
448 | 35.80388 | 26.13422 | parallel | 19.77487 | -0.7362382
448 | 38.08438 | 27.79882 | parallel | 15.58774 | -0.792087
448 | 42.70239 | 31.16963 | parallel | 13.71853 | -0.8170191
512 | 0 | 0 | perpendicular | 67.03418
512 | 5.796275 | 4.230858 | perpendicular | 25.03395 | -62.65494
512 | 13.49297 | 9.848882 | perpendicular | 23.33351 | -65.19162
512 | 19.68833 | 14.37104 | perpendicular | 22.40318 | -66.57946
512 | 23.60319 | 17.22861 | perpendicular | 22.90364 | -65.83289
512 | 27.61307 | 20.15553 | perpendicular | 20.97863 | -68.70458
512 | 32.09806 | 23.42924 | perpendicular | 19.77078 | -70.50642
512 | 34.39757 | 25.10771 | perpendicular | 18.67078 | -72.14737
512 | 0 | 0 | parallel | 72.54686
512 | 5.796275 | 4.230858 | parallel | 27.79029 | -0.6169332
512 | 13.49297 | 9.848882 | parallel | 25.09757 | -0.6540503
512 | 19.68833 | 14.37104 | parallel | 22.73395 | -0.6866309
512 | 23.58419 | 17.21474 | parallel | 24.28179 | -0.6652951
512 | 27.61307 | 20.15553 | parallel | 21.19913 | -0.707787
512 | 32.09806 | 23.42924 | parallel | 20.10154 | -0.7229164
512 | 34.39757 | 25.10771 | parallel | 21.42712 | -0.7046444
598 | 0 | 0 | perpendicular | 63.72657
598 | 3.895857 | 2.843691 | perpendicular | 28.44972 | -55.35658
598 | 7.791714 | 5.687383 | perpendicular | 26.74508 | -58.0315
598 | 13.79704 | 10.07083 | perpendicular | 27.24785 | -57.24257
598 | 15.69745 | 11.458 | perpendicular | 23.99746 | -62.34308
598 | 18.39605 | 13.42777 | perpendicular | 22.01587 | -65.4526
598 | 22.99506 | 16.78471 | perpendicular | 17.77618 | -72.10554
598 | 25.29456 | 18.46319 | perpendicular | 18.49536 | -70.977
598 | 0 | 0 | parallel | 68.85336
598 | 3.895857 | 2.843691 | parallel | 31.92271 | -0.5363668
598 | 7.791714 | 5.687383 | parallel | 29.00528 | -0.5787383
598 | 13.79704 | 10.07083 | parallel | 28.62602 | -0.5842466
598 | 15.67845 | 11.44412 | parallel | 26.42302 | -0.6162421
598 | 18.39605 | 13.42777 | parallel | 25.32348 | -0.6322114
598 | 22.99506 | 16.78471 | parallel | 21.24917 | -0.6913852
598 | 25.29456 | 18.46319 | parallel | 21.47221 | -0.6881458
667 | 0 | 0 | perpendicular | 62.29327
667 | 4.484987 | 3.273713 | perpendicular | 28.726 | -53.88587
667 | 8.988978 | 6.561298 | perpendicular | 27.68356 | -55.55931
667 | 13.79704 | 10.07083 | perpendicular | 25.04278 | -59.79859
667 | 16.19156 | 11.81866 | perpendicular | 23.11598 | -62.8917
667 | 18.49107 | 13.49713 | perpendicular | 21.18908 | -65.98497
667 | 0 | 0 | parallel | 67.36494
667 | 4.503991 | 3.287585 | parallel | 31.31698 | -0.5351145
667 | 8.988978 | 6.561298 | parallel | 29.22711 | -0.5661377
667 | 13.79704 | 10.07083 | parallel | 26.69658 | -0.6037022
667 | 16.19156 | 11.81866 | parallel | 23.50187 | -0.6511262
667 | 18.47206 | 13.48326 | parallel | 24.44153 | -0.6371772